## Sheet1
GLOBALPRODUCTCODE | EXTERNALNAME | PROPERTY | METHOD | UNITOFMEASURE | UNITS | NAME | VALUE | LANGUAGE
001D8572 | Advance 4T AX3 20W-40 (SG/MA) | Viskositas Kinematis | ASTM D445 | @40°C | mm²/s | Shell Advance 4T AX3 | 117 | id
001D8572 | Advance 4T AX3 20W-40 (SG/MA) | Viskositas Kinematis | ASTM D445 | @100°C | mm²/s | Shell Advance 4T AX3 | 14.5 | id
001D8572 | Advance 4T AX3 20W-40 (SG/MA) | Indeks Viskositas | ASTM D2270 |  |  | Shell Advance 4T AX3 | 110 | id
001D8572 | Advance 4T AX3 20W-40 (SG/MA) | Densitas | ASTM D4052 | @15°C | kg/m³ | Shell Advance 4T AX3 | 885 | id
001D8572 | Advance 4T AX3 20W-40 (SG/MA) | Titik Nyala (COC) | ASTM D92 |  | °C | Shell Advance 4T AX3 | 240 | id
001D8572 | Advance 4T AX3 20W-40 (SG/MA) | Titik Tuang | ASTM D97 |  | °C | Shell Advance 4T AX3 | -24 | id
001D8572 | Advance 4T AX3 20W-40 (SG/MA) | Grade Viskositas SAE |  |  |  | Shell Advance 4T AX3 | 20W-40 | id
001D8571 | Advance 4T AX3 20W-50 (SG/MA) | Viskositas Kinematis | ASTM D445 | @40°C | mm²/s | Shell Advance 4T AX3 | 161 | id
001D8571 | Advance 4T AX3 20W-50 (SG/MA) | Viskositas Kinematis | ASTM D445 | @100°C | mm²/s | Shell Advance 4T AX3 | 18.1 | id
001D8571 | Advance 4T AX3 20W-50 (SG/MA) | Indeks Viskositas | ASTM D2270 |  |  | Shell Advance 4T AX3 | 122 | id
001D8571 | Advance 4T AX3 20W-50 (SG/MA) | Densitas | ASTM D4052 | @15°C | kg/m³ | Shell Advance 4T AX3 | 890 | id
001D8571 | Advance 4T AX3 20W-50 (SG/MA) | Titik Nyala (COC) | ASTM D92 |  | °C | Shell Advance 4T AX3 | 240 | id
001D8571 | Advance 4T AX3 20W-50 (SG/MA) | Titik Tuang | ASTM D97 |  | °C | Shell Advance 4T AX3 | -24 | id
001D8571 | Advance 4T AX3 20W-50 (SG/MA) | Grade Viskositas SAE |  |  |  | Shell Advance 4T AX3 | 20W-50 | id
001D8579 | Advance 4T AX5 10W-30 (SL/MA) | Viskositas Kinematis | ASTM D445 | @40°C | mm²/s | Shell Advance 4T AX5 | 60.5 | id
001D8579 | Advance 4T AX5 10W-30 (SL/MA) | Viskositas Kinematis | ASTM D445 | @100°C | mm²/s | Shell Advance 4T AX5 | 10.5 | id
001D8579 | Advance 4T AX5 10W-30 (SL/MA) | Indeks Viskositas | ASTM D2270 |  |  | Shell Advance 4T AX5 | 139 | id
001D8579 | Advance 4T AX5 10W-30 (SL/MA) | Densitas | ASTM D4052 | @15°C | kg/m³ | Shell Advance 4T AX5 | 858 | id
001D8579 | Advance 4T AX5 10W-30 (SL/MA) | Titik Nyala (COC) | ASTM D92 |  | °C | Shell Advance 4T AX5 | 220 | id
001D8579 | Advance 4T AX5 10W-30 (SL/MA) | Titik Tuang | ASTM D97 |  | °C | Shell Advance 4T AX5 | -33 | id
001D8579 | Advance 4T AX5 10W-30 (SL/MA) | Grade Viskositas SAE |  |  |  | Shell Advance 4T AX5 | 10W-30 | id
001D8577 | Advance 4T AX5 15W-40 (SL/MA) | Viskositas Kinematis | ASTM D445 | @40°C | mm²/s | Shell Advance 4T AX5 | 108 | id
001D8577 | Advance 4T AX5 15W-40 (SL/MA) | Viskositas Kinematis | ASTM D445 | @100°C | mm²/s | Shell Advance 4T AX5 | 14.3 | id
001D8577 | Advance 4T AX5 15W-40 (SL/MA) | Indeks Viskositas | ASTM D2270 |  |  | Shell Advance 4T AX5 | 134 | id
001D8577 | Advance 4T AX5 15W-40 (SL/MA) | Densitas | ASTM D4052 | @15°C | kg/m³ | Shell Advance 4T AX5 | 870 | id
001D8577 | Advance 4T AX5 15W-40 (SL/MA) | Titik Nyala (COC) | ASTM D92 |  | °C | Shell Advance 4T AX5 | 235 | id
001D8577 | Advance 4T AX5 15W-40 (SL/MA) | Titik Tuang | ASTM D97 |  | °C | Shell Advance 4T AX5 | -30 | id
001D8577 | Advance 4T AX5 15W-40 (SL/MA) | Grade Viskositas SAE |  |  |  | Shell Advance 4T AX5 | 15W-40 | id
001D8574 | Advance 4T AX5 20W-50 (SL/MA) | Viskositas Kinematis | ASTM D445 | @40°C | mm²/s | Shell Advance 4T AX5 | 170 | id
001D8574 | Advance 4T AX5 20W-50 (SL/MA) | Viskositas Kinematis | ASTM D445 | @100°C | mm²/s | Shell Advance 4T AX5 | 19.1 | id
001D8574 | Advance 4T AX5 20W-50 (SL/MA) | Indeks Viskositas | ASTM D2270 |  |  | Shell Advance 4T AX5 | 128 | id
001D8574 | Advance 4T AX5 20W-50 (SL/MA) | Densitas | ASTM D4052 | @15°C | kg/m³ | Shell Advance 4T AX5 | 890 | id
001D8574 | Advance 4T AX5 20W-50 (SL/MA) | Titik Nyala (COC) | ASTM D92 |  | °C | Shell Advance 4T AX5 | 240 | id
001D8574 | Advance 4T AX5 20W-50 (SL/MA) | Titik Tuang | ASTM D97 |  | °C | Shell Advance 4T AX5 | -24 | id
001D8574 | Advance 4T AX5 20W-50 (SL/MA) | Grade Viskositas SAE |  |  |  | Shell Advance 4T AX5 | 20W-50 | id
001E7585 | Advance 4T AX5 Scooter 15W-40 (MB) | Viskositas Kinematis | ASTM D445 | @40°C | cSt | Shell Advance 4T AX5 Scooter | 112.8 | id
001E7585 | Advance 4T AX5 Scooter 15W-40 (MB) | Viskositas Kinematis | ASTM D445 | @100°C | cSt | Shell Advance 4T AX5 Scooter | 14.36 | id
001E7585 | Advance 4T AX5 Scooter 15W-40 (MB) | Indeks Viskositas | ASTM D2270 |  |  | Shell Advance 4T AX5 Scooter | 135 | id
001E7585 | Advance 4T AX5 Scooter 15W-40 (MB) | Densitas | ASTM D4052 | @15°C | kg/m³ | Shell Advance 4T AX5 Scooter | 870 | id
001E7585 | Advance 4T AX5 Scooter 15W-40 (MB) | Titik Nyala | ASTM D92 |  | °C | Shell Advance 4T AX5 Scooter | 230 | id
001E7585 | Advance 4T AX5 Scooter 15W-40 (MB) | Titik Tuang | ASTM D97 |  | °C | Shell Advance 4T AX5 Scooter | -36 | id
001E7585 | Advance 4T AX5 Scooter 15W-40 (MB) | Grade Viskositas SAE |  |  |  | Shell Advance 4T AX5 Scooter | 15W-40 | id
001G4778 | Advance 4T AX5 Scooter 20W-40 (MB) | Viskositas Kinematis | ASTM D445 | @40°C | cSt | Shell Advance 4T AX5 Scooter | 132.5 | id
001G4778 | Advance 4T AX5 Scooter 20W-40 (MB) | Viskositas Kinematis | ASTM D445 | @100°C | cSt | Shell Advance 4T AX5 Scooter | 14.3 | id
001G4778 | Advance 4T AX5 Scooter 20W-40 (MB) | Indeks Viskositas | ASTM D2270 |  |  | Shell Advance 4T AX5 Scooter | 107 | id
001G4778 | Advance 4T AX5 Scooter 20W-40 (MB) | Densitas | ASTM D4052 | @15°C | kg/m³ | Shell Advance 4T AX5 Scooter | 884 | id
001G4778 | Advance 4T AX5 Scooter 20W-40 (MB) | Titik Nyala | ASTM D92 |  | °C | Shell Advance 4T AX5 Scooter | 238 | id
001G4778 | Advance 4T AX5 Scooter 20W-40 (MB) | Titik Tuang | ASTM D97 |  | °C | Shell Advance 4T AX5 Scooter | -30 | id
001G4778 | Advance 4T AX5 Scooter 20W-40 (MB) | Grade Viskositas SAE |  |  |  | Shell Advance 4T AX5 Scooter | 20W-40 | id
001D8582 | Shell Advance 4T AX7 10W-40 (SL/MA2) | Viskositas Kinematis | ASTM D445 | @40°C | mm²/s | Shell Advance 4T AX7 10W-40 | 98.6 | id
001D8582 | Shell Advance 4T AX7 10W-40 (SL/MA2) | Viskositas Kinematis | ASTM D445 | @100°C | mm²/s | Shell Advance 4T AX7 10W-40 | 15.8 | id
001D8582 | Shell Advance 4T AX7 10W-40 (SL/MA2) | Indeks Viskositas | ISO 2909 | NULL | NULL | Shell Advance 4T AX7 10W-40 | 172 | id
001D8582 | Shell Advance 4T AX7 10W-40 (SL/MA2) | Densitas | ASTM D4052 | @15°C | kg/m³ | Shell Advance 4T AX7 10W-40 | 858 | id
001D8582 | Shell Advance 4T AX7 10W-40 (SL/MA2) | Titik Nyala (COC) | ISO 2592 |  | °C | Shell Advance 4T AX7 10W-40 | 230 | id
001D8582 | Shell Advance 4T AX7 10W-40 (SL/MA2) | Titik Tuang | ISO 3016 | NULL | °C | Shell Advance 4T AX7 10W-40 | -36 | id
001F4017 | Shell Advance 4T AX7 10W-40 (SM/MA2) | Viskositas Kinematis | ASTM D445 | @40°C | mm²/s | Shell Advance 4T AX7 (SM/MA2) | 89 | id
001F4017 | Shell Advance 4T AX7 10W-40 (SM/MA2) | Viskositas Kinematis | ASTM D445 | @100°C | mm²/s | Shell Advance 4T AX7 (SM/MA2) | 14.3 | id
001F4017 | Shell Advance 4T AX7 10W-40 (SM/MA2) | Indeks Viskositas | ASTM D2270 |  |  | Shell Advance 4T AX7 (SM/MA2) | 167 | id
001F4017 | Shell Advance 4T AX7 10W-40 (SM/MA2) | Densitas | ASTM D4052 | @15°C | kg/m³ | Shell Advance 4T AX7 (SM/MA2) | 858 | id
001F4017 | Shell Advance 4T AX7 10W-40 (SM/MA2) | Titik Nyala (COC) | ASTM D92 |  | °C | Shell Advance 4T AX7 (SM/MA2) | 230 | id
001F4017 | Shell Advance 4T AX7 10W-40 (SM/MA2) | Titik Tuang | ASTM D97 |  | °C | Shell Advance 4T AX7 (SM/MA2) | -33 | id
001F4017 | Shell Advance 4T AX7 10W-40 (SM/MA2) | Grade Viskositas SAE |  |  |  | Shell Advance 4T AX7 (SM/MA2) | 10W-40 | id
001G5290 | Shell Advance 4T AX7 Scooter 10W-30 (SM/MB) | Viskositas Kinematis | ASTM D445 | @40°C | cSt | Shell Advance 4T AX7 Scooter (SM/MB) | 74.33 | id
001G5290 | Shell Advance 4T AX7 Scooter 10W-30 (SM/MB) | Viskositas Kinematis | ASTM D445 | @100°C | cSt | Shell Advance 4T AX7 Scooter (SM/MB) | 10.89 | id
001G5290 | Shell Advance 4T AX7 Scooter 10W-30 (SM/MB) | Indeks Viskositas | ASTM D2270 |  |  | Shell Advance 4T AX7 Scooter (SM/MB) | 135 | id
001G5290 | Shell Advance 4T AX7 Scooter 10W-30 (SM/MB) | Densitas | ASTM D4052 | @15°C | kg/m³ | Shell Advance 4T AX7 Scooter (SM/MB) | 862.1 | id
001G5290 | Shell Advance 4T AX7 Scooter 10W-30 (SM/MB) | Titik Nyala | ASTM D92 |  | °C | Shell Advance 4T AX7 Scooter (SM/MB) | 246 | id
001G5290 | Shell Advance 4T AX7 Scooter 10W-30 (SM/MB) | Titik Tuang | ASTM D97 |  | °C | Shell Advance 4T AX7 Scooter (SM/MB) | -33 | id
001G5290 | Shell Advance 4T AX7 Scooter 10W-30 (SM/MB) | Grade Viskositas SAE |  |  |  | Shell Advance 4T AX7 Scooter (SM/MB) | 10W-30 | id
001D8581 | Shell Advance 4T AX7 Scooter 10W-40 (SL/MB) | Viskositas Kinematis | ASTM D445 | @40°C | mm²/s | Shell Advance 4T AX7 Scooter 10W-40 | 98.6 | id
001D8581 | Shell Advance 4T AX7 Scooter 10W-40 (SL/MB) | Viskositas Kinematis | ASTM D445 | @100°C | mm²/s | Shell Advance 4T AX7 Scooter 10W-40 | 15.8 | id
001D8581 | Shell Advance 4T AX7 Scooter 10W-40 (SL/MB) | Indeks Viskositas | ISO 2909 | NULL | NULL | Shell Advance 4T AX7 Scooter 10W-40 | 172 | id
001D8581 | Shell Advance 4T AX7 Scooter 10W-40 (SL/MB) | Densitas | ASTM D4052 | @15°C | kg/m³ | Shell Advance 4T AX7 Scooter 10W-40 | 858 | id
001D8581 | Shell Advance 4T AX7 Scooter 10W-40 (SL/MB) | Titik Nyala (COC) | ISO 2592 |  | °C | Shell Advance 4T AX7 Scooter 10W-40 | 230 | id
001D8581 | Shell Advance 4T AX7 Scooter 10W-40 (SL/MB) | Titik Tuang | ISO 3016 | NULL | °C | Shell Advance 4T AX7 Scooter 10W-40 | -36 | id
001F4015 | Shell Advance 4T AX7 Scooter 10W-40 (SM/MB) | Viskositas Kinematis | ASTM D445 | @40°C | cSt | Shell Advance 4T AX7 Scooter (SM/MB) | 95.9 | id
001F4015 | Shell Advance 4T AX7 Scooter 10W-40 (SM/MB) | Viskositas Kinematis | ASTM D445 | @100°C | cSt | Shell Advance 4T AX7 Scooter (SM/MB) | 14.1 | id
001F4015 | Shell Advance 4T AX7 Scooter 10W-40 (SM/MB) | Indeks Viskositas | ASTM D2270 |  |  | Shell Advance 4T AX7 Scooter (SM/MB) | 151 | id
001F4015 | Shell Advance 4T AX7 Scooter 10W-40 (SM/MB) | Densitas | ASTM D4052 | @15°C | kg/m³ | Shell Advance 4T AX7 Scooter (SM/MB) | 858 | id
001F4015 | Shell Advance 4T AX7 Scooter 10W-40 (SM/MB) | Titik Nyala | ASTM D92 |  | °C | Shell Advance 4T AX7 Scooter (SM/MB) | 230 | id
001F4015 | Shell Advance 4T AX7 Scooter 10W-40 (SM/MB) | Titik Tuang | ASTM D97 |  | °C | Shell Advance 4T AX7 Scooter (SM/MB) | -33 | id
001F4015 | Shell Advance 4T AX7 Scooter 10W-40 (SM/MB) | Grade Viskositas SAE |  |  |  | Shell Advance 4T AX7 Scooter (SM/MB) | 10W-40 | id
001D8584 | Shell Advance 4T Ultra 10W-40 (SM/MA2) | Viskositas Kinematis | ASTM D445 | @40°C | mm²/s | Shell Advance 4T Ultra 10W-40 | 98.6 | id
001D8584 | Shell Advance 4T Ultra 10W-40 (SM/MA2) | Viskositas Kinematis | ASTM D445 | @100°C | mm²/s | Shell Advance 4T Ultra 10W-40 | 15.8 | id
001D8584 | Shell Advance 4T Ultra 10W-40 (SM/MA2) | Indeks Viskositas | ISO 2909 | NULL | NULL | Shell Advance 4T Ultra 10W-40 | 172 | id
001D8584 | Shell Advance 4T Ultra 10W-40 (SM/MA2) | Densitas | ASTM D4052 | @15°C | kg/m³ | Shell Advance 4T Ultra 10W-40 | 858 | id
001D8584 | Shell Advance 4T Ultra 10W-40 (SM/MA2) | Titik Nyala (COC) | ISO 2592 |  | °C | Shell Advance 4T Ultra 10W-40 | 230 | id
001D8584 | Shell Advance 4T Ultra 10W-40 (SM/MA2) | Titik Tuang | ISO 3016 | NULL | °C | Shell Advance 4T Ultra 10W-40 | -36 | id
001F3999 | Shell Advance 4T Ultra 10W-40 (SN/MA2) | Viskositas Kinematis | ASTM D445 | @40°C | mm²/s | Shell Advance 4T Ultra 10W-40 | 90.2 | id
001F3999 | Shell Advance 4T Ultra 10W-40 (SN/MA2) | Viskositas Kinematis | ASTM D445 | @100°C | mm²/s | Shell Advance 4T Ultra 10W-40 | 14.2 | id
001F3999 | Shell Advance 4T Ultra 10W-40 (SN/MA2) | Indeks Viskositas | ASTM D2270 |  |  | Shell Advance 4T Ultra 10W-40 | 163 | id
001F3999 | Shell Advance 4T Ultra 10W-40 (SN/MA2) | Densitas | ASTM D4052 | @15°C | kg/m³ | Shell Advance 4T Ultra 10W-40 | 858 | id
001F3999 | Shell Advance 4T Ultra 10W-40 (SN/MA2) | Titik Nyala (COC) | ASTM D92 |  | °C | Shell Advance 4T Ultra 10W-40 | 230 | id
001F3999 | Shell Advance 4T Ultra 10W-40 (SN/MA2) | Titik Tuang | ASTM D97 |  | °C | Shell Advance 4T Ultra 10W-40 | -33 | id
001F4000 | Shell Advance 4T Ultra 15W-50 (SN/MA2) | Viskositas Kinematis | ASTM D445 | @40°C | mm²/s | Shell Advance 4T Ultra 15W-50 | 149 | id
001F4000 | Shell Advance 4T Ultra 15W-50 (SN/MA2) | Viskositas Kinematis | ASTM D445 | @100°C | mm²/s | Shell Advance 4T Ultra 15W-50 | 20.5 | id
001F4000 | Shell Advance 4T Ultra 15W-50 (SN/MA2) | Indeks Viskositas | ASTM D2270 |  |  | Shell Advance 4T Ultra 15W-50 | 160 | id
001F4000 | Shell Advance 4T Ultra 15W-50 (SN/MA2) | Densitas | ASTM D4052 | @15°C | kg/m³ | Shell Advance 4T Ultra 15W-50 | 867 | id
001F4000 | Shell Advance 4T Ultra 15W-50 (SN/MA2) | Titik Nyala (COC) | ASTM D92 |  | °C | Shell Advance 4T Ultra 15W-50 | 235 | id
001F4000 | Shell Advance 4T Ultra 15W-50 (SN/MA2) | Titik Tuang | ASTM D97 |  | °C | Shell Advance 4T Ultra 15W-50 | -30 | id
001F4014 | Shell Advance 4T Ultra Scooter 5W-40 (SN/MB) | Grade Viskositas SAE | SAE J300 |  |  | Shell Advance 4T Ultra Scooter | 5W-40 | id
001F4014 | Shell Advance 4T Ultra Scooter 5W-40 (SN/MB) | Viskositas Kinematis | ASTM D445 | @40°C | cSt | Shell Advance 4T Ultra Scooter | 85.5 | id
001F4014 | Shell Advance 4T Ultra Scooter 5W-40 (SN/MB) | Viskositas Kinematis | ASTM D445 | @100°C | cSt | Shell Advance 4T Ultra Scooter | 13.9 | id
001F4014 | Shell Advance 4T Ultra Scooter 5W-40 (SN/MB) | Indeks Viskositas | ASTM D2270 |  |  | Shell Advance 4T Ultra Scooter | 167 | id
001F4014 | Shell Advance 4T Ultra Scooter 5W-40 (SN/MB) | Densitas | ASTM D4052 | @15°C | kg/m³ | Shell Advance 4T Ultra Scooter | 850 | id
001F4014 | Shell Advance 4T Ultra Scooter 5W-40 (SN/MB) | Titik Nyala (COC) | ASTM D92 |  | °C | Shell Advance 4T Ultra Scooter | 230 | id
001F4014 | Shell Advance 4T Ultra Scooter 5W-40 (SN/MB) | Titik Tuang | ASTM D97 |  | °C | Shell Advance 4T Ultra Scooter | -39 | id
001A0024 | Shell Advance SX 2 (FB/EGB) (solvent free) | Viskositas Kinematis | IP 71 | @100°C | cSt | Shell Advance SX 2 | 9 | id
001A0024 | Shell Advance SX 2 (FB/EGB) (solvent free) | Densitas | IP 365 | @15°C | kg/m³ | Shell Advance SX 2 | 863 | id
001A0024 | Shell Advance SX 2 (FB/EGB) (solvent free) | Titik Nyala COC | IP 36 | NULL | °C | Shell Advance SX 2 | 102 | id
001A0024 | Shell Advance SX 2 (FB/EGB) (solvent free) | Titik Tuang | IP 15 | NULL | °C | Shell Advance SX 2 | -30 | id
001A0037 | AeroShell Compound 07 | Titik Nyala (Cleveland Open Cup) |  |  | °C | DTD.406B | – | id
001A0037 | AeroShell Compound 07 | Viskositas Kinematis |  | @20°C | mm²/s | DTD.406B | 11.0 to 13.0 | id
001A0037 | AeroShell Compound 07 | Uji Dingin |  | @-40°C |  | DTD.406B | No Deposition | id
001A0037 | AeroShell Compound 07 | Nilai pH |  |  |  | DTD.406B | 6.0 to 7.5 | id
001A0037 | AeroShell Compound 07 | Konduktivitas |  |  | micromho/cm | DTD.406B | 5.0 max | id
001A0037 | AeroShell Compound 07 | Densitas |  | @15°C | kg/l | DTD.406B | 1.092 to 1.097 | id
001A0037 | AeroShell Compound 07 | Ketercampuran dengan air |  | @15°C |  | DTD.406B | Must pass | id
001A0037 | AeroShell Compound 07 | Titik Nyala (Cleveland Open Cup) |  |  | °C | Typical | 54.4 | id
001A0037 | AeroShell Compound 07 | Viskositas Kinematis |  | @20°C | mm²/s | Typical | 11.4 | id
001A0037 | AeroShell Compound 07 | Uji Dingin |  | @-40°C |  | Typical | Complies | id
001A0037 | AeroShell Compound 07 | Nilai pH |  |  |  | Typical | 6.9 | id
001A0037 | AeroShell Compound 07 | Konduktivitas |  |  | micromho/cm | Typical | 0.5 | id
001A0037 | AeroShell Compound 07 | Densitas |  | @15°C | kg/l | Typical | 1.094 | id
001A0037 | AeroShell Compound 07 | Ketercampuran dengan air |  | @15°C |  | Typical | Passes | id
001A0041 | AeroShell Fluid 12 | Tipe Oli | NULL | NULL | NULL | MIL-PRF-6085D | – | id
001A0041 | AeroShell Fluid 12 | Viskositas Kinematis | NULL | @54.4°C | mm²/s | MIL-PRF-6085D | 8 min | id
001A0041 | AeroShell Fluid 12 | Viskositas Kinematis |  | @-53.9°C | mm²/s | MIL-PRF-6085D | 12000 max | id
001A0041 | AeroShell Fluid 12 | Titik Nyala (Cleveland Open Cup) |  |  | °C | MIL-PRF-6085D | 185 min | id
001A0041 | AeroShell Fluid 12 | Titik Tuang |  |  | °C | MIL-PRF-6085D | -57 max | id
001A0041 | AeroShell Fluid 12 | Angka Asam Total |  |  | mgKOH/g | MIL-PRF-6085D | – | id
001A0041 | AeroShell Fluid 12 | Densitas relatif |  | @15.6/15.6°C |  | MIL-PRF-6085D | – | id
001A0041 | AeroShell Fluid 12 | Rerugi penguapan dalam 22 jam |  | @-120°C | % m | MIL-PRF-6085D | 1.80 max | id
001A0041 | AeroShell Fluid 12 | ASTM Warna |  |  |  | MIL-PRF-6085D | – | id
001A0041 | AeroShell Fluid 12 | Stabilitas korosi & oksidasi (168 jam pada 135°C) - perubahan berat logam |  |  |  | MIL-PRF-6085D | Must pass | id
001A0041 | AeroShell Fluid 12 | Stabilitas korosi & oksidasi (168 jam pada 135°C) - perubahan viskositas |  | @54.5°C |  | MIL-PRF-6085D | ± 5 | id
001A0041 | AeroShell Fluid 12 | Stabilitas korosi & oksidasi (168 jam pada 135°C) - perubahan angka asam total | NULL |  | mgKOH/g | MIL-PRF-6085D | 0.5 max | id
001A0041 | AeroShell Fluid 12 | Stabilitas oksidasi dan korosi 168 jam pada 135°C - tidak larut | NULL | NULL | mg/100ml | MIL-PRF-6085D | – | id
001A0041 | AeroShell Fluid 12 | Stabilitas suhu rendah | NULL | NULL | NULL | MIL-PRF-6085D | Must pass | id
001A0041 | AeroShell Fluid 12 | Korosifitas | NULL | NULL | NULL | MIL-PRF-6085D | Must pass | id
001A0041 | AeroShell Fluid 12 | Tipe Oli | NULL | NULL | NULL | Typical | Synthetic ester | id
001A0041 | AeroShell Fluid 12 | Viskositas Kinematis | NULL | @54.4°C | mm²/s | Typical | 8.2 | id
001A0041 | AeroShell Fluid 12 | Viskositas Kinematis |  | @-53.9°C | mm²/s | Typical | 11000 | id
001A0041 | AeroShell Fluid 12 | Titik Nyala (Cleveland Open Cup) |  |  | °C | Typical | 220 | id
001A0041 | AeroShell Fluid 12 | Titik Tuang |  |  | °C | Typical | Below -60 | id
001A0041 | AeroShell Fluid 12 | Angka Asam Total |  |  | mgKOH/g | Typical | 0.20 | id
001A0041 | AeroShell Fluid 12 | Densitas relatif |  | @15.6/15.6°C |  | Typical | 0.925 | id
001A0041 | AeroShell Fluid 12 | Rerugi penguapan dalam 22 jam |  | @-120°C | % m | Typical | 1.50 | id
001A0041 | AeroShell Fluid 12 | ASTM Warna |  |  |  | Typical | < 0.5 | id
001A0041 | AeroShell Fluid 12 | Stabilitas korosi & oksidasi (168 jam pada 135°C) - perubahan berat logam |  |  |  | Typical | Passes | id
001A0041 | AeroShell Fluid 12 | Stabilitas korosi & oksidasi (168 jam pada 135°C) - perubahan viskositas |  | @54.5°C |  | Typical | 0.5 | id
001A0041 | AeroShell Fluid 12 | Stabilitas korosi & oksidasi (168 jam pada 135°C) - perubahan angka asam total | NULL |  | mgKOH/g | Typical | 0.1 | id
001A0041 | AeroShell Fluid 12 | Stabilitas oksidasi dan korosi 168 jam pada 135°C - tidak larut | NULL | NULL | mg/100ml | Typical | 1.0 | id
001A0041 | AeroShell Fluid 12 | Stabilitas suhu rendah | NULL | NULL | NULL | Typical | Passes | id
001A0041 | AeroShell Fluid 12 | Korosifitas | NULL | NULL | NULL | Typical | Passes | id
001A0046 | AeroShell Fluid 2XN | Tipe Oli | NULL | NULL | NULL | Typical | Mineral | id
001A0046 | AeroShell Fluid 2XN | Viskositas Kinematis |  | @37.8°C | mm²/s | Typical | 254 | id
001A0046 | AeroShell Fluid 2XN | Viskositas Kinematis |  | @98.9°C | mm²/s | Typical | 20.0 | id
001A0046 | AeroShell Fluid 2XN | Titik Nyala (Cleveland Open Cup) |  |  | °C | Typical | 254 | id
001A0046 | AeroShell Fluid 2XN | Titik Tuang |  |  | °C | Typical | -17 | id
001A0046 | AeroShell Fluid 2XN | Densitas relatif |  | @15.6/15.6°C |  | Typical | 0.9 | id
001A0046 | AeroShell Fluid 2XN | Residu Karbon | Cleveland Open Cup | NULL | %m | Typical | 0.5 | id
001A0046 | AeroShell Fluid 2XN | Abu | Cleveland Open Cup | NULL | %m | Typical | 0.01 | id
001A0046 | AeroShell Fluid 2XN | Korosi timah, 4 jam | NULL | @149°C | mg/in2 | Typical | 35 | id
001A0046 | AeroShell Fluid 2XN | Korosi tembaga, 3 jam |  | @100°C |  | Typical | Passes | id
001A0046 | AeroShell Fluid 2XN | Proteksi Karat (lemari kelembapan) | NULL | NULL | NULL | Typical | Passes | id
001A0047 | AeroShell Fluid 3 | Tipe Oli | NULL | NULL | NULL | MIL-PRF-7870D | - | id
001A0047 | AeroShell Fluid 3 | Viskositas Kinematis | NULL | @38°C | mm²/s | MIL-PRF-7870D | 10 min | id
001A0047 | AeroShell Fluid 3 | Viskositas Kinematis |  | @-40°C | mm²/s | MIL-PRF-7870D | 4000 max | id
001A0047 | AeroShell Fluid 3 | Titik Nyala (Cleveland Open Cup) |  |  | °C | MIL-PRF-7870D | 130 min | id
001A0047 | AeroShell Fluid 3 | Titik Tuang |  |  | °C | MIL-PRF-7870D | -57 max | id
001A0047 | AeroShell Fluid 3 | Penguapan 22 jam | NULL | @99°C | %m | MIL-PRF-7870D | 25 max | id
001A0047 | AeroShell Fluid 3 | Angka Asam Total |  |  | mgKOH/g | MIL-PRF-7870D | Report | id
001A0047 | AeroShell Fluid 3 | Densitas relatif |  | @15.6/15.6°C |  | MIL-PRF-7870D | - | id
001A0047 | AeroShell Fluid 3 | Stabilitas suhu rendah 72 jam |  | @-54°C |  | MIL-PRF-7870D | Must Pass | id
001A0047 | AeroShell Fluid 3 | Stabilitas korosi & oksidasi 168 jam - perubahan berat logam |  | @121°C |  | MIL-PRF-7870D | Must Pass | id
001A0047 | AeroShell Fluid 3 | Stabilitas korosi & oksidasi 168 jam - perubahan viskositas |  | @121°C | % | MIL-PRF-7870D | -5 to +20 | id
001A0047 | AeroShell Fluid 3 | Stabilitas korosi & oksidasi 168 jam - perubahan angka asam |  | @121°C | mgKOH/g | MIL-PRF-7870D | 0.2 max | id
001A0047 | AeroShell Fluid 3 | Korosifitas | NULL | NULL | NULL | MIL-PRF-7870D | Must Pass | id
001A0047 | AeroShell Fluid 3 | Warna ASTM |  |  |  | MIL-PRF-7870D | - | id
001A0047 | AeroShell Fluid 3 | Tipe Oli | NULL | NULL | NULL | Typical | Mineral | id
001A0047 | AeroShell Fluid 3 | Viskositas Kinematis | NULL | @38°C | mm²/s | Typical | 10.0 | id
001A0047 | AeroShell Fluid 3 | Viskositas Kinematis |  | @-40°C | mm²/s | Typical | Less than 4000 | id
001A0047 | AeroShell Fluid 3 | Titik Nyala (Cleveland Open Cup) |  |  | °C | Typical | 155 | id
001A0047 | AeroShell Fluid 3 | Titik Tuang |  |  | °C | Typical | Below -57 | id
001A0047 | AeroShell Fluid 3 | Penguapan 22 jam | NULL | @99°C | %m | Typical | 13 | id
001A0047 | AeroShell Fluid 3 | Angka Asam Total |  |  | mgKOH/g | Typical | 0.3 | id
001A0047 | AeroShell Fluid 3 | Densitas relatif |  | @15.6/15.6°C |  | Typical | 0.89 | id
001A0047 | AeroShell Fluid 3 | Stabilitas suhu rendah 72 jam |  | @-54°C |  | Typical | Passes | id
001A0047 | AeroShell Fluid 3 | Stabilitas korosi & oksidasi 168 jam - perubahan berat logam |  | @121°C |  | Typical | Passes | id
001A0047 | AeroShell Fluid 3 | Stabilitas korosi & oksidasi 168 jam - perubahan viskositas |  | @121°C | % | Typical | 10 | id
001A0047 | AeroShell Fluid 3 | Stabilitas korosi & oksidasi 168 jam - perubahan angka asam |  | @121°C | mgKOH/g | Typical | 0.02 | id
001A0047 | AeroShell Fluid 3 | Korosifitas | NULL | NULL | NULL | Typical | Passes | id
001A0047 | AeroShell Fluid 3 | Warna ASTM |  |  |  | Typical | < 0.5 | id
001A0048 | AeroShell Fluid 31 | Tipe Oli | NULL | NULL | NULL | MIL-PRF-83282D | Synthetic Hydrocarbon | id
001A0048 | AeroShell Fluid 31 | Viskositas Kinematis | NULL | @205°C | mm²/s | MIL-PRF-83282D | 1.0 min | id
001A0048 | AeroShell Fluid 31 | Viskositas Kinematis | NULL | @100°C | mm²/s | MIL-PRF-83282D | 3.45 min | id
001A0048 | AeroShell Fluid 31 | Viskositas Kinematis | NULL | @40°C | mm²/s | MIL-PRF-83282D | 14.0 min | id
001A0048 | AeroShell Fluid 31 | Viskositas Kinematis |  | @–40°C | mm²/s | MIL-PRF-83282D | 2200 max | id
001A0048 | AeroShell Fluid 31 | Titik Nyala (Cleveland Open Cup) |  |  | °C | MIL-PRF-83282D | 205 min | id
001A0048 | AeroShell Fluid 31 | Titik Api | NULL | NULL | °C | MIL-PRF-83282D | 245 min | id
001A0048 | AeroShell Fluid 31 | Total Keasaman | NULL | NULL | mgKOH/g | MIL-PRF-83282D | 0.10 max | id
001A0048 | AeroShell Fluid 31 | Rerugi penguapan 6,5 jam | NULL | @150°C | % m | MIL-PRF-83282D | 20 max | id
001A0048 | AeroShell Fluid 31 | Densitas relatif |  | @15.6/15.6°C |  | MIL-PRF-83282D | Report | id
001A0048 | AeroShell Fluid 31 | Titik Tuang |  |  | °C | MIL-PRF-83282D | -55 max | id
001A0048 | AeroShell Fluid 31 | Stabilitas suhu rendah 72 jam |  | @-40°C |  | MIL-PRF-83282D | Must pass | id
001A0048 | AeroShell Fluid 31 | Stabilitas suhu tinggi 100 jam |  | @205°C |  | MIL-PRF-83282D | Must pass | id
001A0048 | AeroShell Fluid 31 | Filtrasi Gravimetrik | NULL | NULL | mg/100ml | MIL-PRF-83282D | 0.3 max | id
001A0048 | AeroShell Fluid 31 | Waktu filtrasi | NULL | NULL | minutes | MIL-PRF-83282D | 15 max | id
001A0048 | AeroShell Fluid 31 | Jumlah Partikel, Otomatis |  | 5 to 15 µm | per Lt | MIL-PRF-83282D | 10000 max | id
001A0048 | AeroShell Fluid 31 | Jumlah Partikel, Otomatis |  | 16 to 25 µm | per Lt | MIL-PRF-83282D | 1000 max | id
001A0048 | AeroShell Fluid 31 | Jumlah Partikel, Otomatis |  | 26 to 50 µm | per Lt | MIL-PRF-83282D | 150 max | id
001A0048 | AeroShell Fluid 31 | Jumlah Partikel, Otomatis |  | 51 to 100 µm | per Lt | MIL-PRF-83282D | 20 max | id
001A0048 | AeroShell Fluid 31 | Jumlah Partikel, Otomatis |  | >100 µm | per Lt | MIL-PRF-83282D | 5 max | id
001A0048 | AeroShell Fluid 31 | Kadar air | NULL | NULL | ppm | MIL-PRF-83282D | 100 max | id
001A0048 | AeroShell Fluid 31 | Ketahanan busa |  | ASTM Seq 1 |  | MIL-PRF-83282D | Must pass | id
001A0048 | AeroShell Fluid 31 | Perambatan api |  |  | cm/s | MIL-PRF-83282D | Must pass | id
001A0048 | AeroShell Fluid 31 | Pemuaian karet, NBR-L |  |  | % | MIL-PRF-83282D | 18 to 30 | id
001A0048 | AeroShell Fluid 31 | Keausan 4-Bola, 1 jam pada 75°C lebar diameter |  | 1 kg load/1200 rpm | mm | MIL-PRF-83282D | 0.21 max | id
001A0048 | AeroShell Fluid 31 | Keausan 4-Bola, 1 jam pada 75°C lebar diameter |  | 10 kg load/1200 rpm | mm | MIL-PRF-83282D | 0.30 max | id
001A0048 | AeroShell Fluid 31 | Keausan 4-Bola, 1 jam pada 75°C lebar diameter |  | 40 kg load/1200 rpm | mm | MIL-PRF-83282D | 0.65 max | id
001A0048 | AeroShell Fluid 31 | Stabilitas oksidasi & korosi 168 jam pada 121°C - perubahan berat logam |  |  |  | MIL-PRF-83282D | Must pass | id
001A0048 | AeroShell Fluid 31 | Stabilitas oksidasi & korosi 168 jam pada 121°C - perubahan viskositas pada 40°C |  |  | % | MIL-PRF-83282D | 10 max | id
001A0048 | AeroShell Fluid 31 | Stabilitas oksidasi & korosi 168 jam pada 121°C - perubahan keasaman |  |  | mgKOH/g | MIL-PRF-83282D | 0.2 max | id
001A0048 | AeroShell Fluid 31 | Sifat mudah terbakar | NULL | NULL | NULL | MIL-PRF-83282D | Must pass | id
001A0048 | AeroShell Fluid 31 | Tipe Oli | NULL | NULL | NULL | Typical | Synthetic Hydrocarbon | id
001A0048 | AeroShell Fluid 31 | Viskositas Kinematis | NULL | @205°C | mm²/s | Typical | 1.07 | id
001A0048 | AeroShell Fluid 31 | Viskositas Kinematis | NULL | @100°C | mm²/s | Typical | 3.53 | id
001A0048 | AeroShell Fluid 31 | Viskositas Kinematis | NULL | @40°C | mm²/s | Typical | 14.33 | id
001A0048 | AeroShell Fluid 31 | Viskositas Kinematis |  | @–40°C | mm²/s | Typical | 2098 | id
001A0048 | AeroShell Fluid 31 | Titik Nyala (Cleveland Open Cup) |  |  | °C | Typical | 237 | id
001A0048 | AeroShell Fluid 31 | Titik Api | NULL | NULL | °C | Typical | 251 | id
001A0048 | AeroShell Fluid 31 | Total Keasaman | NULL | NULL | mgKOH/g | Typical | 0.01 | id
001A0048 | AeroShell Fluid 31 | Rerugi penguapan 6,5 jam | NULL | @150°C | % m | Typical | 10 | id
001A0048 | AeroShell Fluid 31 | Densitas relatif |  | @15.6/15.6°C |  | Typical | 0.850 | id
001A0048 | AeroShell Fluid 31 | Titik Tuang |  |  | °C | Typical | Below -55 | id
001A0048 | AeroShell Fluid 31 | Stabilitas suhu rendah 72 jam |  | @-40°C |  | Typical | Passes | id
001A0048 | AeroShell Fluid 31 | Stabilitas suhu tinggi 100 jam |  | @205°C |  | Typical | Passes | id
001A0048 | AeroShell Fluid 31 | Filtrasi Gravimetrik | NULL | NULL | mg/100ml | Typical | 0.2 | id
001A0048 | AeroShell Fluid 31 | Waktu filtrasi | NULL | NULL | minutes | Typical | Less than 15 | id
001A0048 | AeroShell Fluid 31 | Jumlah Partikel, Otomatis |  | 5 to 15 µm | per Lt | Typical | 1331 | id
001A0048 | AeroShell Fluid 31 | Jumlah Partikel, Otomatis |  | 16 to 25 µm | per Lt | Typical | 190 | id
001A0048 | AeroShell Fluid 31 | Jumlah Partikel, Otomatis |  | 26 to 50 µm | per Lt | Typical | 55 | id
001A0048 | AeroShell Fluid 31 | Jumlah Partikel, Otomatis |  | 51 to 100 µm | per Lt | Typical | 4 | id
001A0048 | AeroShell Fluid 31 | Jumlah Partikel, Otomatis |  | >100 µm | per Lt | Typical | 0 | id
001A0048 | AeroShell Fluid 31 | Kadar air | NULL | NULL | ppm | Typical | 82 | id
001A0048 | AeroShell Fluid 31 | Ketahanan busa |  | ASTM Seq 1 |  | Typical | Passes | id
001A0048 | AeroShell Fluid 31 | Perambatan api |  |  | cm/s | Typical | Passes | id
001A0048 | AeroShell Fluid 31 | Pemuaian karet, NBR-L |  |  | % | Typical | Passes | id
001A0048 | AeroShell Fluid 31 | Keausan 4-Bola, 1 jam pada 75°C lebar diameter |  | 1 kg load/1200 rpm | mm | Typical | 0.18 | id
001A0048 | AeroShell Fluid 31 | Keausan 4-Bola, 1 jam pada 75°C lebar diameter |  | 10 kg load/1200 rpm | mm | Typical | 0.24 | id
001A0048 | AeroShell Fluid 31 | Keausan 4-Bola, 1 jam pada 75°C lebar diameter |  | 40 kg load/1200 rpm | mm | Typical | 0.50 | id
001A0048 | AeroShell Fluid 31 | Stabilitas oksidasi & korosi 168 jam pada 121°C - perubahan berat logam |  |  |  | Typical | Passes | id
001A0048 | AeroShell Fluid 31 | Stabilitas oksidasi & korosi 168 jam pada 121°C - perubahan viskositas pada 40°C |  |  | % | Typical | Less than 10 | id
001A0048 | AeroShell Fluid 31 | Stabilitas oksidasi & korosi 168 jam pada 121°C - perubahan keasaman |  |  | mgKOH/g | Typical | Less than 0.02 | id
001A0048 | AeroShell Fluid 31 | Sifat mudah terbakar | NULL | NULL | NULL | Typical | Passes | id
001F7541 | AeroShell Fluid 41 (EU) | Tipe Oli | NULL | NULL | NULL | MIL-PRF-5606 J | Mineral | id
001F7541 | AeroShell Fluid 41 (EU) | Viskositas Kinematis | ASTM D445 | @100°C | mm²/s | MIL-PRF-5606 J | 4.90 minimum | id
001F7541 | AeroShell Fluid 41 (EU) | Viskositas Kinematis | ASTM D445 | @40°C | mm²/s | MIL-PRF-5606 J | 13.2 minimum | id
001F7541 | AeroShell Fluid 41 (EU) | Viskositas Kinematis | ASTM D445 | @–40°C | mm²/s | MIL-PRF-5606 J | 600 maximum | id
001F7541 | AeroShell Fluid 41 (EU) | Viskositas Kinematis | ASTM D445 | @–54°C | mm²/s | MIL-PRF-5606 J | 2 500 maximum | id
001F7541 | AeroShell Fluid 41 (EU) | Titik Nyala | ASTM D93 |  | °C | MIL-PRF-5606 J | 82 minimum | id
001F7541 | AeroShell Fluid 41 (EU) | Titik Tuang | ASTM D97 |  | °C | MIL-PRF-5606 J | –60 maximum | id
001F7541 | AeroShell Fluid 41 (EU) | Angka Asam Total | ASTM D664 |  | mgKOH/g | MIL-PRF-5606 J | 0.2 maximum | id
001F7541 | AeroShell Fluid 41 (EU) | Rerugi penguapan 6 jam | ASTM D972 | @71°C | %m | MIL-PRF-5606 J | 20 maximum | id
001F7541 | AeroShell Fluid 41 (EU) | Kadar air | ASTM D6304 |  | mg/kg | MIL-PRF-5606 J | 100 maximum | id
001F7541 | AeroShell Fluid 41 (EU) | Densitas relatif | ASTM D4052 | @15.6/15.6°C |  | MIL-PRF-5606 J | Report | id
001F7541 | AeroShell Fluid 41 (EU) | Warna | ASTM D1500 |  |  | MIL-PRF-5606 J | Red | id
001F7541 | AeroShell Fluid 41 (EU) | Kontaminasi partikulat, jumlah partikel per 100 ml dalam kisaran ukuran | FED-STD-791-3012 |  | 5 to 15 μm | MIL-PRF-5606 J | 8 000 maximum | id
001F7541 | AeroShell Fluid 41 (EU) | Kontaminasi partikulat, jumlah partikel per 100 ml dalam kisaran ukuran | FED-STD-791-3012 |  | 16 to 25 μm | MIL-PRF-5606 J | 1425 maximum | id
001F7541 | AeroShell Fluid 41 (EU) | Kontaminasi partikulat, jumlah partikel per 100 ml dalam kisaran ukuran | FED-STD-791-3012 |  | 26 to 50 μm | MIL-PRF-5606 J | 253 maximum | id
001F7541 | AeroShell Fluid 41 (EU) | Kontaminasi partikulat, jumlah partikel per 100 ml dalam kisaran ukuran | FED-STD-791-3012 |  | 51 to 100 μm | MIL-PRF-5606 J | 45 maximum | id
001F7541 | AeroShell Fluid 41 (EU) | Kontaminasi partikulat, jumlah partikel per 100 ml dalam kisaran ukuran | FED-STD-791-3012 |  | over 100 μm | MIL-PRF-5606 J | 8 maximum | id
001F7541 | AeroShell Fluid 41 (EU) | Korosi tembaga | ASTM D130 |  |  | MIL-PRF-5606 J | 2e maximum | id
001F7541 | AeroShell Fluid 41 (EU) | Keausan baja pada baja, lebar diameter | ASTM D4172 |  | mm | MIL-PRF-5606 J | 1.0 maximum | id
001F7541 | AeroShell Fluid 41 (EU) | Pemuaian karet, karet L 168 jam | ASTM D4289 |  | % | MIL-PRF-5606 J | 19.0 to 30.0 | id
001F7541 | AeroShell Fluid 41 (EU) | Stabilitas suhu rendah 72 jam | FED-STD-791-3458 | @–54°C |  | MIL-PRF-5606 J | Must Pass | id
001F7541 | AeroShell Fluid 41 (EU) | Analisis gravimetrik | ASTM D4898 |  | mg/100mL | MIL-PRF-5606 J | 1.0 maximum | id
001F7541 | AeroShell Fluid 41 (EU) | Kecenderungan pembusaan | ASTM D892 |  |  | MIL-PRF-5606 J | Must Pass | id
001F7541 | AeroShell Fluid 41 (EU) | Kadar barium | ASTM D5185 |  | mg/kg | MIL-PRF-5606 J | 10 maximum | id
001F7541 | AeroShell Fluid 41 (EU) | Jumlah Partikel | SAE AS4059 |  | Number | MIL-PRF-5606 J | 5 | id
001F7541 | AeroShell Fluid 41 (EU) | Tipe Oli | NULL | NULL | NULL | Typical | Mineral | id
001F7541 | AeroShell Fluid 41 (EU) | Viskositas Kinematis | ASTM D445 | @100°C | mm²/s | Typical | 5.30 | id
001F7541 | AeroShell Fluid 41 (EU) | Viskositas Kinematis | ASTM D445 | @40°C | mm²/s | Typical | 14.3 | id
001F7541 | AeroShell Fluid 41 (EU) | Viskositas Kinematis | ASTM D445 | @–40°C | mm²/s | Typical | 460 | id
001F7541 | AeroShell Fluid 41 (EU) | Viskositas Kinematis | ASTM D445 | @–54°C | mm²/s | Typical | 2 200 | id
001F7541 | AeroShell Fluid 41 (EU) | Titik Nyala | ASTM D93 |  | °C | Typical | 95 | id
001F7541 | AeroShell Fluid 41 (EU) | Titik Tuang | ASTM D97 |  | °C | Typical | –60 maximum | id
001F7541 | AeroShell Fluid 41 (EU) | Angka Asam Total | ASTM D664 |  | mgKOH/g | Typical | 0.02 | id
001F7541 | AeroShell Fluid 41 (EU) | Rerugi penguapan 6 jam | ASTM D972 | @71°C | %m | Typical | 15.4 | id
001F7541 | AeroShell Fluid 41 (EU) | Kadar air | ASTM D6304 |  | mg/kg | Typical | 75 maximum | id
001F7541 | AeroShell Fluid 41 (EU) | Densitas relatif | ASTM D4052 | @15.6/15.6°C |  | Typical | 0.873 | id
001F7541 | AeroShell Fluid 41 (EU) | Warna | ASTM D1500 |  |  | Typical | Red | id
001F7541 | AeroShell Fluid 41 (EU) | Kontaminasi partikulat, jumlah partikel per 100 ml dalam kisaran ukuran | FED-STD-791-3012 |  | 5 to 15 μm | Typical | 1 000 | id
001F7541 | AeroShell Fluid 41 (EU) | Kontaminasi partikulat, jumlah partikel per 100 ml dalam kisaran ukuran | FED-STD-791-3012 |  | 16 to 25 μm | Typical | 1 000 maximum | id
001F7541 | AeroShell Fluid 41 (EU) | Kontaminasi partikulat, jumlah partikel per 100 ml dalam kisaran ukuran | FED-STD-791-3012 |  | 26 to 50 μm | Typical | 150 maximum | id
001F7541 | AeroShell Fluid 41 (EU) | Kontaminasi partikulat, jumlah partikel per 100 ml dalam kisaran ukuran | FED-STD-791-3012 |  | 51 to 100 μm | Typical | 20 maximum | id
001F7541 | AeroShell Fluid 41 (EU) | Kontaminasi partikulat, jumlah partikel per 100 ml dalam kisaran ukuran | FED-STD-791-3012 |  | over 100 μm | Typical | 5 maximum | id
001F7541 | AeroShell Fluid 41 (EU) | Korosi tembaga | ASTM D130 |  |  | Typical | 2b | id
001F7541 | AeroShell Fluid 41 (EU) | Keausan baja pada baja, lebar diameter | ASTM D4172 |  | mm | Typical | 0.6 | id
001F7541 | AeroShell Fluid 41 (EU) | Pemuaian karet, karet L 168 jam | ASTM D4289 |  | % | Typical | Passes | id
001F7541 | AeroShell Fluid 41 (EU) | Stabilitas suhu rendah 72 jam | FED-STD-791-3458 | @–54°C |  | Typical | Passes | id
001F7541 | AeroShell Fluid 41 (EU) | Analisis gravimetrik | ASTM D4898 |  | mg/100mL | Typical | 0.2 | id
001F7541 | AeroShell Fluid 41 (EU) | Kecenderungan pembusaan | ASTM D892 |  |  | Typical | Passes | id
001F7541 | AeroShell Fluid 41 (EU) | Kadar barium | ASTM D5185 |  | mg/kg | Typical | Nil | id
001F7541 | AeroShell Fluid 41 (EU) | Jumlah Partikel | SAE AS4059 |  | Number | Typical | 5 maximum | id
001A0052 | AeroShell Fluid 5M-A | Tipe Oli | NULL | NULL | NULL | MIL-PRF-6086F Medium Grade | - | id
001A0052 | AeroShell Fluid 5M-A | Viskositas Kinematis | NULL | @37.8°C | mm²/s | MIL-PRF-6086F Medium Grade | 60 - 82 | id
001A0052 | AeroShell Fluid 5M-A | Viskositas Kinematis | NULL | @98.9°C | mm²/s | MIL-PRF-6086F Medium Grade | - | id
001A0052 | AeroShell Fluid 5M-A | Titik Nyala (Cleveland Open Cup) |  |  | °C | MIL-PRF-6086F Medium Grade | 154.5 min | id
001A0052 | AeroShell Fluid 5M-A | Indeks Viskositas | NULL | NULL | NULL | MIL-PRF-6086F Medium Grade | 80 min | id
001A0052 | AeroShell Fluid 5M-A | Titik Tuang |  |  | °C | MIL-PRF-6086F Medium Grade | -29 max | id
001A0052 | AeroShell Fluid 5M-A | Angka Asam Total | NULL | NULL | mgKOH/g | MIL-PRF-6086F Medium Grade | 1.0 max | id
001A0052 | AeroShell Fluid 5M-A | Densitas relatif |  | @15.6/15.6°C |  | MIL-PRF-6086F Medium Grade | - | id
001A0052 | AeroShell Fluid 5M-A | Indeks Keausan Beban | NULL | NULL | kg | MIL-PRF-6086F Medium Grade | 40 min | id
001A0052 | AeroShell Fluid 5M-A | ASTM Warna |  |  |  | MIL-PRF-6086F Medium Grade | 8 max | id
001A0052 | AeroShell Fluid 5M-A | Pembusaan, sekuens I, II, III | NULL | NULL | NULL | MIL-PRF-6086F Medium Grade | Must pass | id
001A0052 | AeroShell Fluid 5M-A | Korosi tembaga 3 jam | NULL | @100°C | NULL | MIL-PRF-6086F Medium Grade | Must pass | id
001A0052 | AeroShell Fluid 5M-A | Tipe Oli | NULL | NULL | NULL | Typical | Mineral | id
001A0052 | AeroShell Fluid 5M-A | Viskositas Kinematis | NULL | @37.8°C | mm²/s | Typical | 68 | id
001A0052 | AeroShell Fluid 5M-A | Viskositas Kinematis | NULL | @98.9°C | mm²/s | Typical | 8.3 | id
001A0052 | AeroShell Fluid 5M-A | Titik Nyala (Cleveland Open Cup) |  |  | °C | Typical | 204 | id
001A0052 | AeroShell Fluid 5M-A | Indeks Viskositas | NULL | NULL | NULL | Typical | 100 | id
001A0052 | AeroShell Fluid 5M-A | Titik Tuang |  |  | °C | Typical | Below -29 | id
001A0052 | AeroShell Fluid 5M-A | Angka Asam Total | NULL | NULL | mgKOH/g | Typical | 0.1 | id
001A0052 | AeroShell Fluid 5M-A | Densitas relatif |  | @15.6/15.6°C |  | Typical | 0.92 | id
001A0052 | AeroShell Fluid 5M-A | Indeks Keausan Beban | NULL | NULL | kg | Typical | 50 | id
001A0052 | AeroShell Fluid 5M-A | ASTM Warna |  |  |  | Typical | < 3 | id
001A0052 | AeroShell Fluid 5M-A | Pembusaan, sekuens I, II, III | NULL | NULL | NULL | Typical | Passes | id
001A0052 | AeroShell Fluid 5M-A | Korosi tembaga 3 jam | NULL | @100°C | NULL | Typical | Passes | id
001A0053 | AeroShell Fluid 61 | Tipe Oli | NULL | NULL | NULL | MIL-PRF-46170D Type I | - | id
001A0053 | AeroShell Fluid 61 | Viskositas Kinematis | NULL | @100°C | mm²/s | MIL-PRF-46170D Type I | 3.4 min | id
001A0053 | AeroShell Fluid 61 | Viskositas Kinematis | NULL | @40°C | mm²/s | MIL-PRF-46170D Type I | 19.5 min | id
001A0053 | AeroShell Fluid 61 | Viskositas Kinematis | NULL | @–40°C | mm²/s | MIL-PRF-46170D Type I | 2600 max | id
001A0053 | AeroShell Fluid 61 | Viskositas Kinematis |  | @–54°C | mm²/s | MIL-PRF-46170D Type I | - | id
001A0053 | AeroShell Fluid 61 | Titik Nyala (Cleveland Open Cup) |  |  | °C | MIL-PRF-46170D Type I | 218 min | id
001A0053 | AeroShell Fluid 61 | Titik Api (Cleveland Open Cup) |  |  | °C | MIL-PRF-46170D Type I | 246 min | id
001A0053 | AeroShell Fluid 61 | Angka Asam atau Basa | NULL | NULL | mgKOH/g | MIL-PRF-46170D Type I | 0.2 max | id
001A0053 | AeroShell Fluid 61 | Rerugi penguapan 22 jam |  | @149°C | % m | MIL-PRF-46170D Type I | 5.0 max | id
001A0053 | AeroShell Fluid 61 | Densitas relatif |  | @15.6/15.6°C |  | MIL-PRF-46170D Type I | - | id
001A0053 | AeroShell Fluid 61 | Titik Tuang | NULL | NULL | °C | MIL-PRF-46170D Type I | -54 max | id
001A0053 | AeroShell Fluid 61 | Kadar air | NULL | NULL | ppm | MIL-PRF-46170D Type I | 500 max | id
001A0053 | AeroShell Fluid 61 | Suhu swasulut | NULL | NULL | °C | MIL-PRF-46170D Type I | 343 min | id
001A0053 | AeroShell Fluid 61 | Warna | NULL | NULL | NULL | MIL-PRF-46170D Type I | Undyed | id
001A0053 | AeroShell Fluid 61 | Jumlah Partikel, Otomatis, per Lt | NULL | NULL | 5 to 25 μm | MIL-PRF-46170D Type I | 10000 max | id
001A0053 | AeroShell Fluid 61 | Jumlah Partikel, Otomatis, per Lt | NULL | NULL | 26 to 50 μm | MIL-PRF-46170D Type I | 250 max | id
001A0053 | AeroShell Fluid 61 | Jumlah Partikel, Otomatis, per Lt | NULL | NULL | 51 to 100 μm | MIL-PRF-46170D Type I | 50 max | id
001A0053 | AeroShell Fluid 61 | Jumlah Partikel, Otomatis, per Lt | NULL | NULL | over 100 μm | MIL-PRF-46170D Type I | 10 max | id
001A0053 | AeroShell Fluid 61 | Sedimen jejak | NULL | NULL | mg/l | MIL-PRF-46170D Type I | 0.005 max | id
001A0053 | AeroShell Fluid 61 | Pemuaian Karet 168 jam | NULL | @70°C | % swell | MIL-PRF-46170D Type I | 15 to 25 | id
001A0053 | AeroShell Fluid 61 | Keausan 4-Bola, 75°C - lebar diameter |  | 147N load/1200 rpm | mm | MIL-PRF-46170D Type I | 0.3 max | id
001A0053 | AeroShell Fluid 61 | Keausan 4-Bola, 75°C - lebar diameter |  | 392N load/1200 rpm | mm | MIL-PRF-46170D Type I | 0.65 max | id
001A0053 | AeroShell Fluid 61 | Korosi galvanik | NULL | NULL | NULL | MIL-PRF-46170D Type I | Must pass | id
001A0053 | AeroShell Fluid 61 | Stabilitas kekorosifan & oksidasi (168 jam pada 121°C) - perubahan berat logam |  |  |  | MIL-PRF-46170D Type I | Must Pass | id
001A0053 | AeroShell Fluid 61 | Stabilitas kekorosifan & oksidasi (168 jam pada 121°C) - perubahan viskositas |  | @40°C | % | MIL-PRF-46170D Type I | ±10 Max | id
001A0053 | AeroShell Fluid 61 | Stabilitas kekorosifan & oksidasi (168 jam pada 121°C) - perubahan keasaman |  |  | mgKOH/g | MIL-PRF-46170D Type I | 0.3 max | id
001A0053 | AeroShell Fluid 61 | Stabilitas suhu rendah | NULL | NULL | NULL | MIL-PRF-46170D Type I | Must pass | id
001A0053 | AeroShell Fluid 61 | Pencegahan karat | NULL | NULL | NULL | MIL-PRF-46170D Type I | Must pass | id
001A0053 | AeroShell Fluid 61 | Sifat mudah terbakar | NULL | NULL | NULL | MIL-PRF-46170D Type I | Must pass | id
001A0053 | AeroShell Fluid 61 | Tipe Oli | NULL | NULL | NULL | Typical | Synthetic Hydrocarbon | id
001A0053 | AeroShell Fluid 61 | Viskositas Kinematis | NULL | @100°C | mm²/s | Typical | 3.71 | id
001A0053 | AeroShell Fluid 61 | Viskositas Kinematis | NULL | @40°C | mm²/s | Typical | 15.43 | id
001A0053 | AeroShell Fluid 61 | Viskositas Kinematis | NULL | @–40°C | mm²/s | Typical | 2488 | id
001A0053 | AeroShell Fluid 61 | Viskositas Kinematis |  | @–54°C | mm²/s | Typical | 15022 | id
001A0053 | AeroShell Fluid 61 | Titik Nyala (Cleveland Open Cup) |  |  | °C | Typical | 233 | id
001A0053 | AeroShell Fluid 61 | Titik Api (Cleveland Open Cup) |  |  | °C | Typical | 248 | id
001A0053 | AeroShell Fluid 61 | Angka Asam atau Basa | NULL | NULL | mgKOH/g | Typical | 0.07 | id
001A0053 | AeroShell Fluid 61 | Rerugi penguapan 22 jam |  | @149°C | % m | Typical | 2.39 | id
001A0053 | AeroShell Fluid 61 | Densitas relatif |  | @15.6/15.6°C |  | Typical | 0.859 | id
001A0053 | AeroShell Fluid 61 | Titik Tuang | NULL | NULL | °C | Typical | Below -54 | id
001A0053 | AeroShell Fluid 61 | Kadar air | NULL | NULL | ppm | Typical | 278 | id
001A0053 | AeroShell Fluid 61 | Suhu swasulut | NULL | NULL | °C | Typical | 354 | id
001A0053 | AeroShell Fluid 61 | Warna | NULL | NULL | NULL | Typical | Undyed | id
001A0053 | AeroShell Fluid 61 | Jumlah Partikel, Otomatis, per Lt | NULL | NULL | 5 to 25 μm | Typical | 1414 | id
001A0053 | AeroShell Fluid 61 | Jumlah Partikel, Otomatis, per Lt | NULL | NULL | 26 to 50 μm | Typical | 39 | id
001A0053 | AeroShell Fluid 61 | Jumlah Partikel, Otomatis, per Lt | NULL | NULL | 51 to 100 μm | Typical | 4 | id
001A0053 | AeroShell Fluid 61 | Jumlah Partikel, Otomatis, per Lt | NULL | NULL | over 100 μm | Typical | 0 | id
001A0053 | AeroShell Fluid 61 | Sedimen jejak | NULL | NULL | mg/l | Typical | 0.001 | id
001A0053 | AeroShell Fluid 61 | Pemuaian Karet 168 jam | NULL | @70°C | % swell | Typical | 21.5 | id
001A0053 | AeroShell Fluid 61 | Keausan 4-Bola, 75°C - lebar diameter |  | 147N load/1200 rpm | mm | Typical | 0.23 | id
001A0053 | AeroShell Fluid 61 | Keausan 4-Bola, 75°C - lebar diameter |  | 392N load/1200 rpm | mm | Typical | 0.38 | id
001A0053 | AeroShell Fluid 61 | Korosi galvanik | NULL | NULL | NULL | Typical | Passes | id
001A0053 | AeroShell Fluid 61 | Stabilitas kekorosifan & oksidasi (168 jam pada 121°C) - perubahan berat logam |  |  |  | Typical | Passes | id
001A0053 | AeroShell Fluid 61 | Stabilitas kekorosifan & oksidasi (168 jam pada 121°C) - perubahan viskositas |  | @40°C | % | Typical | Less than 10 | id
001A0053 | AeroShell Fluid 61 | Stabilitas kekorosifan & oksidasi (168 jam pada 121°C) - perubahan keasaman |  |  | mgKOH/g | Typical | Less than 0.3 | id
001A0053 | AeroShell Fluid 61 | Stabilitas suhu rendah | NULL | NULL | NULL | Typical | Passes | id
001A0053 | AeroShell Fluid 61 | Pencegahan karat | NULL | NULL | NULL | Typical | Passes | id
001A0053 | AeroShell Fluid 61 | Sifat mudah terbakar | NULL | NULL | NULL | Typical | Passes | id
001A0055 | AeroShell Fluid 71 | Tipe Oli | NULL | NULL | NULL | MIL-PRF-6083F | Mineral | id
001A0055 | AeroShell Fluid 71 | Viskositas Kinematis | NULL | @-40°C | mm²/s | MIL-PRF-6083F | 800 max | id
001A0055 | AeroShell Fluid 71 | Viskositas Kinematis | NULL | @-54°C | mm²/s | MIL-PRF-6083F | 3500 max | id
001A0055 | AeroShell Fluid 71 | Viskositas Kinematis | NULL | @40°C | mm²/s | MIL-PRF-6083F | 13 min | id
001A0055 | AeroShell Fluid 71 | Titik Nyala (Pensky Martin Closed Cup) |  |  | °C | MIL-PRF-6083F | 82 min | id
001A0055 | AeroShell Fluid 71 | Total Keasaman | NULL | NULL | mgKOH/g | MIL-PRF-6083F | 0.2 max | id
001A0055 | AeroShell Fluid 71 | Titik Tuang |  |  | °C | MIL-PRF-6083F | -59 max | id
001A0055 | AeroShell Fluid 71 | Densitas relatif |  | @15.6/15.6°C |  | MIL-PRF-6083F | - | id
001A0055 | AeroShell Fluid 71 | Kadar air | NULL | NULL | ppm | MIL-PRF-6083F | 500 | id
001A0055 | AeroShell Fluid 71 | Warna | NULL | NULL | NULL | MIL-PRF-6083F | Red | id
001A0055 | AeroShell Fluid 71 | Sedimen jejak | NULL | NULL | mg/l | MIL-PRF-6083F | 0.005 max | id
001A0055 | AeroShell Fluid 71 | Stabilitas kekorosifan & oksidasi (168 jam pada 121°C) - perubahan berat logam |  |  |  | MIL-PRF-6083F | Must Pass | id
001A0055 | AeroShell Fluid 71 | Stabilitas kekorosifan & oksidasi (168 jam pada 121°C) - perubahan viskositas |  | @40°C | % | MIL-PRF-6083F | -5 to +20 | id
001A0055 | AeroShell Fluid 71 | Stabilitas kekorosifan & oksidasi (168 jam pada 121°C) - perubahan angka asam |  |  | mgKOH/g | MIL-PRF-6083F | 0.2 max | id
001A0055 | AeroShell Fluid 71 | Korosi tembaga |  |  |  | MIL-PRF-6083F | 3a max | id
001A0055 | AeroShell Fluid 71 | Inhibisi Korosi | NULL | NULL | NULL | MIL-PRF-6083F | Must pass | id
001A0055 | AeroShell Fluid 71 | Ukuran Partikel per 100ml | NULL | NULL | 5 to 25 μm | MIL-PRF-6083F | 10000 max | id
001A0055 | AeroShell Fluid 71 | Ukuran Partikel per 100ml | NULL | NULL | 26 to 50 μm | MIL-PRF-6083F | 250 max | id
001A0055 | AeroShell Fluid 71 | Ukuran Partikel per 100ml | NULL | NULL | 51 to 100 μm | MIL-PRF-6083F | 50 max | id
001A0055 | AeroShell Fluid 71 | Ukuran Partikel per 100ml | NULL | NULL | over 100 μm | MIL-PRF-6083F | 10 max | id
001A0055 | AeroShell Fluid 71 | Stabilitas suhu rendah 72 jam | NULL | @-54°C | NULL | MIL-PRF-6083F | Must pass | id
001A0055 | AeroShell Fluid 71 | Stabilitas geser perubahan viskositas | NULL | @40°C | % | MIL-PRF-6083F | 2.0 max | id
001A0055 | AeroShell Fluid 71 | Pemuaian Karet karet L | NULL | NULL | % | MIL-PRF-6083F | 19 to 28 | id
001A0055 | AeroShell Fluid 71 | Rerugi penguapan 22 jam | NULL | @100°C | %m | MIL-PRF-6083F | 75 max | id
001A0055 | AeroShell Fluid 71 | Kecenderungan pembusaan | NULL | NULL | NULL | MIL-PRF-6083F | Must Pass | id
001A0055 | AeroShell Fluid 71 | Keausan baja pada baja, lebar diameter | NULL | NULL | mm | MIL-PRF-6083F | 1.0 max | id
001A0055 | AeroShell Fluid 71 | Filtrasi gravimetrik | NULL | NULL | mg/100ml | MIL-PRF-6083F | 0.5 max | id
001A0055 | AeroShell Fluid 71 | Waktu filtrasi | NULL | NULL | mins | MIL-PRF-6083F | 15 max | id
001A0055 | AeroShell Fluid 71 | Tipe Oli | NULL | NULL | NULL | Typical | Mineral | id
001A0055 | AeroShell Fluid 71 | Viskositas Kinematis | NULL | @-40°C | mm²/s | Typical | 525 | id
001A0055 | AeroShell Fluid 71 | Viskositas Kinematis | NULL | @-54°C | mm²/s | Typical | 2400 | id
001A0055 | AeroShell Fluid 71 | Viskositas Kinematis | NULL | @40°C | mm²/s | Typical | 14.3 | id
001A0055 | AeroShell Fluid 71 | Titik Nyala (Pensky Martin Closed Cup) |  |  | °C | Typical | 88 | id
001A0055 | AeroShell Fluid 71 | Total Keasaman | NULL | NULL | mgKOH/g | Typical | 0.12 | id
001A0055 | AeroShell Fluid 71 | Titik Tuang |  |  | °C | Typical | Below -59 | id
001A0055 | AeroShell Fluid 71 | Densitas relatif |  | @15.6/15.6°C |  | Typical | 0.879 | id
001A0055 | AeroShell Fluid 71 | Kadar air | NULL | NULL | ppm | Typical | 200 | id
001A0055 | AeroShell Fluid 71 | Warna | NULL | NULL | NULL | Typical | Red | id
001A0055 | AeroShell Fluid 71 | Sedimen jejak | NULL | NULL | mg/l | Typical | 0.002 | id
001A0055 | AeroShell Fluid 71 | Stabilitas kekorosifan & oksidasi (168 jam pada 121°C) - perubahan berat logam |  |  |  | Typical | Passes | id
001A0055 | AeroShell Fluid 71 | Stabilitas kekorosifan & oksidasi (168 jam pada 121°C) - perubahan viskositas |  | @40°C | % | Typical | Passes | id
001A0055 | AeroShell Fluid 71 | Stabilitas kekorosifan & oksidasi (168 jam pada 121°C) - perubahan angka asam |  |  | mgKOH/g | Typical | Less than 0.2 | id
001A0055 | AeroShell Fluid 71 | Korosi tembaga |  |  |  | Typical | Passes | id
001A0055 | AeroShell Fluid 71 | Inhibisi Korosi | NULL | NULL | NULL | Typical | Passes | id
001A0055 | AeroShell Fluid 71 | Ukuran Partikel per 100ml | NULL | NULL | 5 to 25 μm | Typical | 1170 | id
001A0055 | AeroShell Fluid 71 | Ukuran Partikel per 100ml | NULL | NULL | 26 to 50 μm | Typical | 90 | id
001A0055 | AeroShell Fluid 71 | Ukuran Partikel per 100ml | NULL | NULL | 51 to 100 μm | Typical | 10 | id
001A0055 | AeroShell Fluid 71 | Ukuran Partikel per 100ml | NULL | NULL | over 100 μm | Typical | 1 | id
001A0055 | AeroShell Fluid 71 | Stabilitas suhu rendah 72 jam | NULL | @-54°C | NULL | Typical | Passes | id
001A0055 | AeroShell Fluid 71 | Stabilitas geser perubahan viskositas | NULL | @40°C | % | Typical | 0.06 | id
001A0055 | AeroShell Fluid 71 | Pemuaian Karet karet L | NULL | NULL | % | Typical | 23 | id
001A0055 | AeroShell Fluid 71 | Rerugi penguapan 22 jam | NULL | @100°C | %m | Typical | 62 | id
001A0055 | AeroShell Fluid 71 | Kecenderungan pembusaan | NULL | NULL | NULL | Typical | Passes | id
001A0055 | AeroShell Fluid 71 | Keausan baja pada baja, lebar diameter | NULL | NULL | mm | Typical | Passes | id
001A0055 | AeroShell Fluid 71 | Filtrasi gravimetrik | NULL | NULL | mg/100ml | Typical | Less than 0.5 | id
001A0055 | AeroShell Fluid 71 | Waktu filtrasi | NULL | NULL | mins | Typical | 12 | id
001A0911 | AeroShell Fluid S.8350 | Tipe Oli | NULL | NULL | NULL | OEP-215 | - | id
001A0911 | AeroShell Fluid S.8350 | Viskositas Kinematis | NULL | @40°C | mm²/s | OEP-215 | - | id
001A0911 | AeroShell Fluid S.8350 | Viskositas Kinematis |  | @100°C | mm²/s | OEP-215 | 16.26 to 17.42 | id
001A0911 | AeroShell Fluid S.8350 | Indeks Viskositas | NULL | NULL | NULL | OEP-215 | 85 min | id
001A0911 | AeroShell Fluid S.8350 | Titik nyala (Cleveland Open Cup) |  |  | °C | OEP-215 | 177 min | id
001A0911 | AeroShell Fluid S.8350 | Titik Tuang |  |  | °C | OEP-215 | -18 max | id
001A0911 | AeroShell Fluid S.8350 | Angka Asam Total | NULL | NULL | mgKOH/g | OEP-215 | 0.2 | id
001A0911 | AeroShell Fluid S.8350 | Densitas | NULL | @15°C | kg/l | OEP-215 | - | id
001A0911 | AeroShell Fluid S.8350 | Rerugi penguapan |  | @150°C |  | OEP-215 | 5 max | id
001A0911 | AeroShell Fluid S.8350 | Rerugi presipitasi |  |  | ml | OEP-215 | 0.05 max | id
001A0911 | AeroShell Fluid S.8350 | Korosi tembaga | NULL | NULL | NULL | OEP-215 | Must pass | id
001A0911 | AeroShell Fluid S.8350 | Pembusaan sekuens I, II, III | NULL | NULL | NULL | OEP-215 | Must pass | id
001A0911 | AeroShell Fluid S.8350 | Tipe Oli | NULL | NULL | NULL | Typical | Mineral | id
001A0911 | AeroShell Fluid S.8350 | Viskositas Kinematis | NULL | @40°C | mm²/s | Typical | 182 | id
001A0911 | AeroShell Fluid S.8350 | Viskositas Kinematis |  | @100°C | mm²/s | Typical | 17.0 | id
001A0911 | AeroShell Fluid S.8350 | Indeks Viskositas | NULL | NULL | NULL | Typical | 97 | id
001A0911 | AeroShell Fluid S.8350 | Titik nyala (Cleveland Open Cup) |  |  | °C | Typical | 228 | id
001A0911 | AeroShell Fluid S.8350 | Titik Tuang |  |  | °C | Typical | -21 | id
001A0911 | AeroShell Fluid S.8350 | Angka Asam Total | NULL | NULL | mgKOH/g | Typical | 0.15 | id
001A0911 | AeroShell Fluid S.8350 | Densitas | NULL | @15°C | kg/l | Typical | 0.895 | id
001A0911 | AeroShell Fluid S.8350 | Rerugi penguapan |  | @150°C |  | Typical | 3.0 | id
001A0911 | AeroShell Fluid S.8350 | Rerugi presipitasi |  |  | ml | Typical | 0.01 | id
001A0911 | AeroShell Fluid S.8350 | Korosi tembaga | NULL | NULL | NULL | Typical | Passes | id
001A0911 | AeroShell Fluid S.8350 | Pembusaan sekuens I, II, III | NULL | NULL | NULL | Typical | Passes | id
001A0069 | AeroShell LGF | Spesifikasi Cairan Hidrolik Dasar | NULL | NULL | NULL | AeroShell LGF | MIL-PRF-5606H | id
001A0069 | AeroShell LGF | Viskositas Kinematis |  | @40°C |  | AeroShell LGF | 14.5 | id
001A0069 | AeroShell LGF | Viskositas Kinematis |  | @-40°C |  | AeroShell LGF | 423 | id
001A0069 | AeroShell LGF | Viskositas Kinematis | NULL | @-54 | NULL | AeroShell LGF | 1780 | id
001A0069 | AeroShell LGF | Titik Nyala |  |  | °C | AeroShell LGF | 110 | id
001A0069 | AeroShell LGF | Angka Netralisasi | NULL | NULL | mgKOH/g | AeroShell LGF | 2.4 | id
001A0069 | AeroShell LGF | Penguapan |  | 6hrs @71°C |  | AeroShell LGF | 18.0 | id
001A0069 | AeroShell LGF | Densitas relatif | NULL | @15.6/15.6°C | NULL | AeroShell LGF | 0.874 | id
001A0069 | AeroShell LGF | Titik Tuang | NULL | NULL | °C | AeroShell LGF | Below -68 | id
001A0069 | AeroShell LGF | Pembusaan Sek I Waktu Busa/Kempis | NULL | NULL | sec | AeroShell LGF | 45 | id
001A0069 | AeroShell LGF | Pembusaan Sek II Waktu Busa/Kempis | NULL | NULL | NULL | AeroShell LGF | N/A | id
001A0069 | AeroShell LGF | Pembusaan Sek III Waktu Busa/Kempis | NULL | NULL | NULL | AeroShell LGF | N/A | id
001A0069 | AeroShell LGF | Stabilitas Korosi-Oksidasi (168 jam) Perubahan Berat Logam - Tembaga |  | @121°C | mg/cm² | AeroShell LGF | -0.06 | id
001A0069 | AeroShell LGF | Stabilitas Korosi-Oksidasi (168 jam) Perubahan Berat Logam - Aluminium |  | @121°C | mg/cm² | AeroShell LGF | -0.005 | id
001A0069 | AeroShell LGF | Stabilitas Korosi-Oksidasi (168 jam) Perubahan Berat Logam - Baja |  | @121°C | mg/cm² | AeroShell LGF | -0.02 | id
001A0069 | AeroShell LGF | Stabilitas Korosi-Oksidasi (168 jam) Perubahan Berat Logam - Magnesium |  | @121°C | mg/cm² | AeroShell LGF | 0.01 | id
001A0069 | AeroShell LGF | Stabilitas Korosi-Oksidasi (168 jam) Perubahan Berat Logam - Kadmium |  | @121°C | mg/cm² | AeroShell LGF | 0.01 | id
001A0069 | AeroShell LGF | Sifat Cairan Perubahan Viskositas | NULL | NULL | % | AeroShell LGF | 10.5 | id
001A0069 | AeroShell LGF | Sifat Cairan Perubahan Angka Asam | NULL | NULL | mgKOH/g | AeroShell LGF | 0.05 | id
001A0069 | AeroShell LGF | Tidak larut | NULL | NULL | NULL | AeroShell LGF | Clear | id
001A0069 | AeroShell LGF | Keausan 4-Bola, lebar diam. | NULL | NULL | mm | AeroShell LGF | 0.43 | id
001A0069 | AeroShell LGF | Warna | NULL | NULL | NULL | AeroShell LGF | Yellow | id
001D7346 | AeroShell Oil Diesel Ultra | Viskositas Kinematis | ASTM D445 | @40°C | cSt | AeroShell Oil Diesel Ultra | 68.2 | id
001D7346 | AeroShell Oil Diesel Ultra | Viskositas Kinematis | ASTM D445 | @100°C | cSt | AeroShell Oil Diesel Ultra | 12.2 | id
001D7346 | AeroShell Oil Diesel Ultra | Densitas | ASTM D4052 | @15°C | kg/L | AeroShell Oil Diesel Ultra | 0.84 | id
001D7346 | AeroShell Oil Diesel Ultra | Titik Nyala Cleveland Open Cup | ASTM D92 |  | °C | AeroShell Oil Diesel Ultra | 215 | id
001D7346 | AeroShell Oil Diesel Ultra | Titik Tuang | ASTM D97 |  | °C | AeroShell Oil Diesel Ultra | -39 | id
001D7346 | AeroShell Oil Diesel Ultra | Viskositas HTHS | ASTM D4683 | @150°C | mPaS | AeroShell Oil Diesel Ultra | 3.50 | id
001A9612 | AeroShell Oil W 15W-50 | Tipe Oli | NULL | NULL | NULL | SAE J-1899 Multigrade | - | id
001A9612 | AeroShell Oil W 15W-50 | Grade Viskositas SAE | NULL | NULL | NULL | SAE J-1899 Multigrade | Multigrade | id
001A9612 | AeroShell Oil W 15W-50 | Warna | ASTM | NULL | NULL | SAE J-1899 Multigrade | - | id
001A9612 | AeroShell Oil W 15W-50 | Densitas |  | @15°C | kg/l | SAE J-1899 Multigrade | Report | id
001A9612 | AeroShell Oil W 15W-50 | Viskositas Kinematis |  | @40°C | mm²/s | SAE J-1899 Multigrade | - | id
001A9612 | AeroShell Oil W 15W-50 | Viskositas Kinematis | NULL | @100°C | mm²/s | SAE J-1899 Multigrade | - | id
001A9612 | AeroShell Oil W 15W-50 | Indeks Viskositas |  |  |  | SAE J-1899 Multigrade | 100 min | id
001A9612 | AeroShell Oil W 15W-50 | Titik Tuang |  |  | °C | SAE J-1899 Multigrade | Report | id
001A9612 | AeroShell Oil W 15W-50 | Titik Nyala | Cleveland Open Cup | NULL | °C | SAE J-1899 Multigrade | 220 min | id
001A9612 | AeroShell Oil W 15W-50 | Total Keasaman | NULL | NULL | mgKOH/g | SAE J-1899 Multigrade | 1.0 max | id
001A9612 | AeroShell Oil W 15W-50 | Sulfur |  |  | % m | SAE J-1899 Multigrade | 0.6 max | id
001A9612 | AeroShell Oil W 15W-50 | Korosi tembaga 3 jam |  | @100°C |  | SAE J-1899 Multigrade | 1 max | id
001A9612 | AeroShell Oil W 15W-50 | Korosi tembaga 3 jam |  | @204°C |  | SAE J-1899 Multigrade | 3 max | id
001A9612 | AeroShell Oil W 15W-50 | Kadar abu |  |  | % m | SAE J-1899 Multigrade | 0.011 max | id
001A9612 | AeroShell Oil W 15W-50 | Sedimen jejak |  |  |  | SAE J-1899 Multigrade | Must pass | id
001A9612 | AeroShell Oil W 15W-50 | Kecenderungan pembusaan |  |  |  | SAE J-1899 Multigrade | Must pass | id
001A9612 | AeroShell Oil W 15W-50 | Kompatibilitas Elastomer 72 jam |  | @70°C | swell % | SAE J-1899 Multigrade | Must pass | id
001A9612 | AeroShell Oil W 15W-50 | Kompatibilitas Elastomer 72 jam |  | @150°C | swell % | SAE J-1899 Multigrade | Must pass | id
001A9612 | AeroShell Oil W 15W-50 | Kadar logam jejak |  |  |  | SAE J-1899 Multigrade | Must pass | id
001A9612 | AeroShell Oil W 15W-50 | Kompatibilitas |  |  |  | SAE J-1899 Multigrade | Must pass | id
001A9612 | AeroShell Oil W 15W-50 | Tipe Oli | NULL | NULL | NULL | Typical | Mixed synthetic hydrocarbon an | id
001A9612 | AeroShell Oil W 15W-50 | Grade Viskositas SAE | NULL | NULL | NULL | Typical | Multigrade | id
001A9612 | AeroShell Oil W 15W-50 | Warna | ASTM | NULL | NULL | Typical | 4 | id
001A9612 | AeroShell Oil W 15W-50 | Densitas |  | @15°C | kg/l | Typical | 0.860 | id
001A9612 | AeroShell Oil W 15W-50 | Viskositas Kinematis |  | @40°C | mm²/s | Typical | 140 | id
001A9612 | AeroShell Oil W 15W-50 | Viskositas Kinematis | NULL | @100°C | mm²/s | Typical | 19.6 | id
001A9612 | AeroShell Oil W 15W-50 | Indeks Viskositas |  |  |  | Typical | 157 | id
001A9612 | AeroShell Oil W 15W-50 | Titik Tuang |  |  | °C | Typical | -39 | id
001A9612 | AeroShell Oil W 15W-50 | Titik Nyala | Cleveland Open Cup | NULL | °C | Typical | 238 | id
001A9612 | AeroShell Oil W 15W-50 | Total Keasaman | NULL | NULL | mgKOH/g | Typical | 0.01 | id
001A9612 | AeroShell Oil W 15W-50 | Sulfur |  |  | % m | Typical | 0.2 | id
001A9612 | AeroShell Oil W 15W-50 | Korosi tembaga 3 jam |  | @100°C |  | Typical | 1 | id
001A9612 | AeroShell Oil W 15W-50 | Korosi tembaga 3 jam |  | @204°C |  | Typical | 2 | id
001A9612 | AeroShell Oil W 15W-50 | Kadar abu |  |  | % m | Typical | 0.006 | id
001A9612 | AeroShell Oil W 15W-50 | Sedimen jejak |  |  |  | Typical | Passes | id
001A9612 | AeroShell Oil W 15W-50 | Kecenderungan pembusaan |  |  |  | Typical | Passes | id
001A9612 | AeroShell Oil W 15W-50 | Kompatibilitas Elastomer 72 jam |  | @70°C | swell % | Typical | Passes | id
001A9612 | AeroShell Oil W 15W-50 | Kompatibilitas Elastomer 72 jam |  | @150°C | swell % | Typical | Passes | id
001A9612 | AeroShell Oil W 15W-50 | Kadar logam jejak |  |  |  | Typical | Passes | id
001A9612 | AeroShell Oil W 15W-50 | Kompatibilitas |  |  |  | Typical | Passes | id
001A0074 | AeroShell Oil W100 | Grade Viskositas SAE | NULL | NULL | NULL | Typical W 100 | 50 | id
001A0074 | AeroShell Oil W100 | Warna | ASTM D1500 |  |  | Typical W 100 | 4.0 | id
001A0074 | AeroShell Oil W100 | Densitas | ASTM D1298 | @15°C | kg/l | Typical W 100 | 0.884 | id
001A0074 | AeroShell Oil W100 | Viskositas Kinematis | ASTM D445 | @40°C | mm²/s | Typical W 100 | 200 | id
001A0074 | AeroShell Oil W100 | Viskositas Kinematis | ASTM D445 | @100°C | mm²/s | Typical W 100 | 20.2 | id
001A0074 | AeroShell Oil W100 | Indeks Viskositas | ASTM D2270 |  |  | Typical W 100 | 118 | id
001A0074 | AeroShell Oil W100 | Titik Tuang | ASTM D97 |  | °C | Typical W 100 | Below -18 | id
001A0074 | AeroShell Oil W100 | Titik Nyala Cleveland Open Cup | ASTM D92 |  | °C | Typical W 100 | Above 260 | id
001A0074 | AeroShell Oil W100 | Total Keasaman | ASTM D664 |  | mgKOH/g | Typical W 100 | <0.01 | id
001A0074 | AeroShell Oil W100 | Sulfur | ASTM D129 |  | % m | Typical W 100 | 0.38 | id
001A0074 | AeroShell Oil W100 | Korosi tembaga | ASTM D130 | @100°C |  | Typical W 100 | 1 | id
001A0074 | AeroShell Oil W100 | Kadar abu | ASTM D482 |  | % m | Typical W 100 | 0.006 | id
001A9642 | AeroShell Oil W100 Plus | Warna | ASTM D1500 |  |  | Typical W 100 Plus | <3.0 | id
001A9642 | AeroShell Oil W100 Plus | Densitas | ASTM D1298 | @15°C | kg/l | Typical W 100 Plus | 0.893 | id
001A9642 | AeroShell Oil W100 Plus | Viskositas Kinematis | ASTM D445 | @40°C | mm²/s | Typical W 100 Plus | 195 | id
001A9642 | AeroShell Oil W100 Plus | Viskositas Kinematis | ASTM D445 | @100°C | mm²/s | Typical W 100 Plus | 19.96 | id
001A9642 | AeroShell Oil W100 Plus | Indeks Viskositas | ASTM D2270 |  |  | Typical W 100 Plus | 116 | id
001A9642 | AeroShell Oil W100 Plus | Titik Tuang | ASTM D97 |  | °C | Typical W 100 Plus | -21 | id
001A9642 | AeroShell Oil W100 Plus | Titik Nyala | ASTM D92 |  | °C | Typical W 100 Plus | 288 | id
001A9642 | AeroShell Oil W100 Plus | Total Keasaman | ASTM D664 |  | mgKOH/g | Typical W 100 Plus | 0.02 | id
001A9642 | AeroShell Oil W100 Plus | Sulfur | ASTM D129 |  | % m | Typical W 100 Plus | 0.26 | id
001A9642 | AeroShell Oil W100 Plus | Korosi tembaga | ASTM D130 | @100°C |  | Typical W 100 Plus | 1B | id
001A9642 | AeroShell Oil W100 Plus | Kadar abu | ASTM D482 |  | % m | Typical W 100 Plus | 0.002 | id
001A0075 | AeroShell Oil W120 | Grade Viskositas SAE | NULL | NULL | NULL | Typical W 120 | 60 | id
001A0075 | AeroShell Oil W120 | Warna | ASTM D1500 |  |  | Typical W 120 | 5.0 | id
001A0075 | AeroShell Oil W120 | Densitas | ASTM D1298 | @15°C | kg/l | Typical W 120 | 0.887 | id
001A0075 | AeroShell Oil W120 | Viskositas Kinematis | ASTM D445 | @40°C | mm²/s | Typical W 120 | 270 | id
001A0075 | AeroShell Oil W120 | Viskositas Kinematis | ASTM D445 | @100°C | mm²/s | Typical W 120 | 24.8 | id
001A0075 | AeroShell Oil W120 | Indeks Viskositas | ASTM D2270 |  |  | Typical W 120 | 115 | id
001A0075 | AeroShell Oil W120 | Titik Tuang | ASTM D97 |  | °C | Typical W 120 | Below -18 | id
001A0075 | AeroShell Oil W120 | Titik Nyala Cleveland Open Cup | ASTM D92 |  | °C | Typical W 120 | Above 240 | id
001A0075 | AeroShell Oil W120 | Total Keasaman | ASTM D664 |  | mgKOH/g | Typical W 120 | <0.1 | id
001A0075 | AeroShell Oil W120 | Sulfur | ASTM D129 |  | % m | Typical W 120 | 0.51 | id
001A0075 | AeroShell Oil W120 | Korosi tembaga | ASTM D130 | @100°C |  | Typical W 120 | 1 | id
001A0075 | AeroShell Oil W120 | Kadar abu | ASTM D482 |  | % m | Typical W 120 | 0.006 | id
001A0078 | AeroShell SSF | Spesifikasi Cairan Hidrolik Dasar |  |  |  | SSF Typical | MIL-PRF-6083F | id
001A0078 | AeroShell SSF | Viskositas Kinematis |  | @ 40°C | mm²/s | SSF Typical | 14.5 | id
001A0078 | AeroShell SSF | Viskositas Kinematis |  | @ -40°C | mm²/s | SSF Typical | 560 | id
001A0078 | AeroShell SSF | Viskositas Kinematis | NULL | @ -54°C | mm²/s | SSF Typical | 2640 | id
001A0078 | AeroShell SSF | Titik Nyala | NULL | NULL | °C | SSF Typical | 108 | id
001A0078 | AeroShell SSF | Angka Netralisasi | NULL | NULL | mgKOH/g | SSF Typical | 2.6 | id
001A0078 | AeroShell SSF | Penguapan (22 jam) | NULL | @ 99°C | % | SSF Typical | 65 | id
001A0078 | AeroShell SSF | Densitas relatif | NULL | @ 15.6/15.6°C | NULL | SSF Typical | 0.882 | id
001A0078 | AeroShell SSF | Titik Tuang | NULL | NULL | °C | SSF Typical | -62 | id
001A0078 | AeroShell SSF | Pembusaan Sek I, Waktu Busa/Kempis | NULL | NULL | sec | SSF Typical | 30/30 | id
001A0078 | AeroShell SSF | Pembusaan Sek II, Waktu Busa/Kempis | NULL | NULL | sec | SSF Typical | 20/10 | id
001A0078 | AeroShell SSF | Pembusaan Sek III, Waktu Busa/Kempis | NULL | NULL | sec | SSF Typical | 30/30 | id
001A0078 | AeroShell SSF | Stabilitas kekorosifan dan oksidasi (168 jam) Perubahan berat logam - Tembaga |  | @ 121°C | mg/cm² | SSF Typical | 0.002 | id
001A0078 | AeroShell SSF | Stabilitas kekorosifan dan oksidasi (168 jam) Perubahan berat logam - Aluminium |  | @ 121°C | mg/cm² | SSF Typical | 0 | id
001A0078 | AeroShell SSF | Stabilitas kekorosifan dan oksidasi (168 jam) Perubahan berat logam - Baja |  | @ 121°C | mg/cm² | SSF Typical | 0 | id
001A0078 | AeroShell SSF | Stabilitas kekorosifan dan oksidasi (168 jam) Perubahan berat logam - Magnesium |  | @ 121°C | mg/cm² | SSF Typical | 0.002 | id
001A0078 | AeroShell SSF | Stabilitas kekorosifan dan oksidasi (168 jam) Perubahan berat logam - Kadmium |  | @ 121°C | mg/cm² | SSF Typical | 0 | id
001A0078 | AeroShell SSF | Sifat cairan - perubahan viskositas | NULL | NULL | % | SSF Typical | +15 | id
001A0078 | AeroShell SSF | Sifat cairan - perubahan angka asam | NULL | NULL | mgKOH/g | SSF Typical | +0.5 | id
001A0078 | AeroShell SSF | Sifat cairan - tidak larut | NULL | NULL | NULL | SSF Typical | 1.0 mg/100 ml | id
001A0078 | AeroShell SSF | Keausan 4-Bola, lebar diameter | NULL | NULL | mm | SSF Typical | 0.43 | id
001A0078 | AeroShell SSF | Warna | NULL | NULL | NULL | SSF Typical | Yellow | id
001A0085 | AeroShell Turbine Oil 560 | Tipe Oli | NULL | NULL | NULL | MIL-PRF-23699G Grade HTS | Synthetic ester | id
001A0085 | AeroShell Turbine Oil 560 | Viskositas Kinematis |  | @100°C | mm²/s | MIL-PRF-23699G Grade HTS | 4.90 to 5.40 | id
001A0085 | AeroShell Turbine Oil 560 | Viskositas Kinematis |  | @40°C | mm²/s | MIL-PRF-23699G Grade HTS | 23.0 min | id
001A0085 | AeroShell Turbine Oil 560 | Viskositas Kinematis |  | @-40°C | mm²/s | MIL-PRF-23699G Grade HTS | 13000 max | id
001A0085 | AeroShell Turbine Oil 560 | Titik Nyala Cleveland Open Cup |  |  | °C | MIL-PRF-23699G Grade HTS | 246 min | id
001A0085 | AeroShell Turbine Oil 560 | Titik Tuang |  |  | °C | MIL-PRF-23699G Grade HTS | -54 max | id
001A0085 | AeroShell Turbine Oil 560 | Total Keasaman |  |  | mgKOH/g | MIL-PRF-23699G Grade HTS | 1 max | id
001A0085 | AeroShell Turbine Oil 560 | Rerugi penguapan 6,5 jam |  | @204°C | % m | MIL-PRF-23699G Grade HTS | 10.0 max | id
001A0085 | AeroShell Turbine Oil 560 | Pembusaan | NULL | NULL | NULL | MIL-PRF-23699G Grade HTS | Must pass | id
001A0085 | AeroShell Turbine Oil 560 | Pemuaian Karet Sintesis Standar - SAE-AMS 3217/4, 72 jam |  | @204°C | swell % | MIL-PRF-23699G Grade HTS | 5 to 25 | id
001A0085 | AeroShell Turbine Oil 560 | Kompatibilitas elastomer, perubahan % berat setelah 24/120 jam: Fluorokarbon |  | @200°C |  | MIL-PRF-23699G Grade HTS | 10/15 max. | id
001A0085 | AeroShell Turbine Oil 560 | LCS Fluorokarbon |  | @200°C |  | MIL-PRF-23699G Grade HTS | 10/20 max. | id
001A0085 | AeroShell Turbine Oil 560 | Nitril |  | @130°C |  | MIL-PRF-23699G Grade HTS | Report | id
001A0085 | AeroShell Turbine Oil 560 | Silikon |  | @175°C |  | MIL-PRF-23699G Grade HTS | Report | id
001A0085 | AeroShell Turbine Oil 560 | Perfluoroelastomer |  | @200°C |  | MIL-PRF-23699G Grade HTS | N/A | id
001A0085 | AeroShell Turbine Oil 560 | Stabilitas Termal / Korosifitas 96 jam - perubahan berat logam |  | @274°C | mg/cm² | MIL-PRF-23699G Grade HTS | 4 max | id
001A0085 | AeroShell Turbine Oil 560 | Stabilitas Termal / Korosifitas 96 jam - perubahan viskositas pada 37,8°C |  |  | % | MIL-PRF-23699G Grade HTS | 5 max | id
001A0085 | AeroShell Turbine Oil 560 | Stabilitas Termal / Korosifitas 96 jam - Perubahan Angka Asam Total |  |  | mgKOH/g | MIL-PRF-23699G Grade HTS | 6 max | id
001A0085 | AeroShell Turbine Oil 560 | Stabilitas Korosi & Oksidasi 72 jam |  | @175°C |  | MIL-PRF-23699G Grade HTS | Must pass | id
001A0085 | AeroShell Turbine Oil 560 | Stabilitas Korosi & Oksidasi 72 jam |  | @204°C |  | MIL-PRF-23699G Grade HTS | Must pass | id
001A0085 | AeroShell Turbine Oil 560 | Stabilitas Korosi & Oksidasi 72 jam |  | @218°C |  | MIL-PRF-23699G Grade HTS | Must pass | id
001A0085 | AeroShell Turbine Oil 560 | HLPS dynamic coking pada 20 jam |  | @375°C | Deposit mg | MIL-PRF-23699G Grade HTS |  | id
001A0085 | AeroShell Turbine Oil 560 | Uji gigi Ryder, peringkat relatif Hercolube A |  |  | % | MIL-PRF-23699G Grade HTS | 102 | id
001A0085 | AeroShell Turbine Oil 560 | Rig uji bantalan (100 jam), Tipe 1 1/2 kondisi - Timbunan keseluruhan peringkat buruk |  |  |  | MIL-PRF-23699G Grade HTS | 80 max | id
001A0085 | AeroShell Turbine Oil 560 | Rig uji bantalan (100 jam), Tipe 1 1/2 kondisi - Perubahan viskositas pada 40°C |  |  | % | MIL-PRF-23699G Grade HTS | -5 to +30 | id
001A0085 | AeroShell Turbine Oil 560 | Rig uji bantalan (100 jam), Tipe 1 1/2 kondisi - Perubahan Angka Asam Total |  |  | mgKOH/g | MIL-PRF-23699G Grade HTS | 2.0 max | id
001A0085 | AeroShell Turbine Oil 560 | Rig uji bantalan (200 jam), Tipe 1 1/2 kondisi - timbunan filter |  |  | g | MIL-PRF-23699G Grade HTS | 3 max | id
001A0085 | AeroShell Turbine Oil 560 | Stabilitas geser sonik - Perubahan viskositas |  | @40°C | % | MIL-PRF-23699G Grade HTS | 4 max | id
001A0085 | AeroShell Turbine Oil 560 | Kadar logam jejak |  |  |  | MIL-PRF-23699G Grade HTS | Must pass | id
001A0085 | AeroShell Turbine Oil 560 | Tipe Oli | NULL | NULL | NULL | Typical | Synthetic ester | id
001A0085 | AeroShell Turbine Oil 560 | Viskositas Kinematis |  | @100°C | mm²/s | Typical | 5.24 | id
001A0085 | AeroShell Turbine Oil 560 | Viskositas Kinematis |  | @40°C | mm²/s | Typical | 26.71 | id
001A0085 | AeroShell Turbine Oil 560 | Viskositas Kinematis |  | @-40°C | mm²/s | Typical | 9351 | id
001A0085 | AeroShell Turbine Oil 560 | Titik Nyala Cleveland Open Cup |  |  | °C | Typical | 268 | id
001A0085 | AeroShell Turbine Oil 560 | Titik Tuang |  |  | °C | Typical | -60 | id
001A0085 | AeroShell Turbine Oil 560 | Total Keasaman |  |  | mgKOH/g | Typical | 0.20 | id
001A0085 | AeroShell Turbine Oil 560 | Rerugi penguapan 6,5 jam |  | @204°C | % m | Typical | 2.0 | id
001A0085 | AeroShell Turbine Oil 560 | Pembusaan | NULL | NULL | NULL | Typical | Passes | id
001A0085 | AeroShell Turbine Oil 560 | Pemuaian Karet Sintesis Standar - SAE-AMS 3217/4, 72 jam |  | @204°C | swell % | Typical | 12.9 | id
001A0085 | AeroShell Turbine Oil 560 | Kompatibilitas elastomer, perubahan % berat setelah 24/120 jam: Fluorokarbon |  | @200°C |  | Typical | 7.5/9.0 | id
001A0085 | AeroShell Turbine Oil 560 | LCS Fluorokarbon |  | @200°C |  | Typical | 6.5/8.5 max. | id
001A0085 | AeroShell Turbine Oil 560 | Nitril |  | @130°C |  | Typical | 6.5/6.0 | id
001A0085 | AeroShell Turbine Oil 560 | Silikon |  | @175°C |  | Typical | 14.5/13.5 | id
001A0085 | AeroShell Turbine Oil 560 | Perfluoroelastomer |  | @200°C |  | Typical | 0.5/0.5 | id
001A0085 | AeroShell Turbine Oil 560 | Stabilitas Termal / Korosifitas 96 jam - perubahan berat logam |  | @274°C | mg/cm² | Typical | 0.23 | id
001A0085 | AeroShell Turbine Oil 560 | Stabilitas Termal / Korosifitas 96 jam - perubahan viskositas pada 37,8°C |  |  | % | Typical | 0.3 | id
001A0085 | AeroShell Turbine Oil 560 | Stabilitas Termal / Korosifitas 96 jam - Perubahan Angka Asam Total |  |  | mgKOH/g | Typical | 1.5 | id
001A0085 | AeroShell Turbine Oil 560 | Stabilitas Korosi & Oksidasi 72 jam |  | @175°C |  | Typical | Passes | id
001A0085 | AeroShell Turbine Oil 560 | Stabilitas Korosi & Oksidasi 72 jam |  | @204°C |  | Typical | Passes | id
001A0085 | AeroShell Turbine Oil 560 | Stabilitas Korosi & Oksidasi 72 jam |  | @218°C |  | Typical | Passes | id
001A0085 | AeroShell Turbine Oil 560 | HLPS dynamic coking pada 20 jam |  | @375°C | Deposit mg | Typical |  | id
001A0085 | AeroShell Turbine Oil 560 | Uji gigi Ryder, peringkat relatif Hercolube A |  |  | % | Typical | 112 | id
001A0085 | AeroShell Turbine Oil 560 | Rig uji bantalan (100 jam), Tipe 1 1/2 kondisi - Timbunan keseluruhan peringkat buruk |  |  |  | Typical | 21 | id
001A0085 | AeroShell Turbine Oil 560 | Rig uji bantalan (100 jam), Tipe 1 1/2 kondisi - Perubahan viskositas pada 40°C |  |  | % | Typical | 24 | id
001A0085 | AeroShell Turbine Oil 560 | Rig uji bantalan (100 jam), Tipe 1 1/2 kondisi - Perubahan Angka Asam Total |  |  | mgKOH/g | Typical | 0.81 | id
001A0085 | AeroShell Turbine Oil 560 | Rig uji bantalan (200 jam), Tipe 1 1/2 kondisi - timbunan filter |  |  | g | Typical | 0.55 | id
001A0085 | AeroShell Turbine Oil 560 | Stabilitas geser sonik - Perubahan viskositas |  | @40°C | % | Typical | 0.3 | id
001A0085 | AeroShell Turbine Oil 560 | Kadar logam jejak |  |  |  | Typical | Passes | id
001D7866 | Shell Air Tool Oil S2 A 100 | Kelas Viskositas ISO | ISO 3448 | NULL | NULL | Air Tool S2 A 100 | 100 | id
001D7866 | Shell Air Tool Oil S2 A 100 | Viskositas Kinematis | ISO 3104 | @40°C | mm²/s | Air Tool S2 A 100 | 100 | id
001D7866 | Shell Air Tool Oil S2 A 100 | Viskositas Kinematis | ISO 3104 | @100°C | mm²/s | Air Tool S2 A 100 | 11.5 | id
001D7866 | Shell Air Tool Oil S2 A 100 | Indeks Viskositas | ISO 2909 |  |  | Air Tool S2 A 100 | 102 | id
001D7866 | Shell Air Tool Oil S2 A 100 | Titik Nyala | ISO 2592 (COC) | NULL | °C | Air Tool S2 A 100 | 241 | id
001D7866 | Shell Air Tool Oil S2 A 100 | Titik Tuang | ISO 3016 | NULL | °C | Air Tool S2 A 100 | -24 | id
001D7866 | Shell Air Tool Oil S2 A 100 | Densitas | ISO 12185 | @15°C | kg/m³ | Air Tool S2 A 100 | 884 | id
001H1059 | Shell Alexia 40 | Indeks Viskositas | DIN ISO 2909 |  | minimum | Shell Alexia 40 | 95 | id
001H1059 | Shell Alexia 40 | Densitas | DIN EN ISO 12185 | @15°C | kg/m³ | Shell Alexia 40 | 915 | id
001H1059 | Shell Alexia 40 | Titik Nyala | ASTM D93 |  | °C minimum | Shell Alexia 40 | 210 | id
001H1059 | Shell Alexia 40 | Titik Tuang | ISO 3016 |  | °C maximum | Shell Alexia 40 | -20 | id
001H1059 | Shell Alexia 40 | BN | ISO 3771 |  | mg/KOH/g | Shell Alexia 40 | 40 | id
001H1059 | Shell Alexia 40 | Abu Sulfat | Calculated Sulphated Ash |  | % wt | Shell Alexia 40 | 5.2 | id
001H1059 | Shell Alexia 40 | Viskositas Kinematis | ASTM D445 | @100°C | mm²/s | Shell Alexia 40 | 18.5 | id
001H1059 | Shell Alexia 40 | Grade Viskositas SAE |  |  |  | Shell Alexia 40 | 50 | id
001A0095 | Shell Alexia 50 | Viskositas Kinematis | ASTM D445 | @40°C | mm²/s | Shell Alexia 50 | 225 | id
001A0095 | Shell Alexia 50 | Viskositas Kinematis | ASTM D445 | @100°C | mm²/s | Shell Alexia 50 | 18.5 | id
001A0095 | Shell Alexia 50 | Indeks Viskositas (min) | ASTM D2270 |  |  | Shell Alexia 50 | 95 | id
001A0095 | Shell Alexia 50 | Densitas | ASTM D4052 | @15°C | kg/l | Shell Alexia 50 | 0.932 | id
001A0095 | Shell Alexia 50 | Titik Nyala (PMCC) | ASTM D93 |  | °C minimum | Shell Alexia 50 | 205 | id
001A0095 | Shell Alexia 50 | Titik Tuang | ASTM D97 |  | °C maximum | Shell Alexia 50 | -6 | id
001A0095 | Shell Alexia 50 | BN | ASTM D2896 |  | mg/KOH/g | Shell Alexia 50 | 70 | id
001A0095 | Shell Alexia 50 | Abu Sulfat | ASTM D874 |  | % wt | Shell Alexia 50 | 8.7 | id
001H3829 | Shell Alexia 70 | Indeks Viskositas | DIN ISO 2909 |  | minimum | Shell Alexia 70 | 95 | id
001H3829 | Shell Alexia 70 | Densitas | DIN EN ISO 12185 | @15°C | kg/m³ | Shell Alexia 70 | 932 | id
001H3829 | Shell Alexia 70 | Titik Nyala | ASTM D93 |  | °C minimum | Shell Alexia 70 | 210 | id
001H3829 | Shell Alexia 70 | Titik Tuang | ISO 3016 |  | °C maximum | Shell Alexia 70 | -6 | id
001H3829 | Shell Alexia 70 | BN | ISO 3771 |  | mg/KOH/g | Shell Alexia 70 | 70 | id
001H3829 | Shell Alexia 70 | Abu Sulfat | Calculated Sulphated Ash |  | % wt | Shell Alexia 70 | 9 | id
001H3829 | Shell Alexia 70 | Viskositas Kinematis | ASTM D445 | @100°C | mm²/s | Shell Alexia 70 | 18.5 | id
001E4699 | Shell Alexia S4 | Grade Viskositas SAE | NULL | NULL | NULL | Shell Alexia S4 | 40 | id
001E4699 | Shell Alexia S4 | Indeks Viskositas | ASTM D2270 - IP 226 |  |  | Shell Alexia S4 | >95 | id
001E4699 | Shell Alexia S4 | Densitas | ASTM D4052 - IP 365 | @15°C | kg/l | Shell Alexia S4 | 0.926 | id
001E4699 | Shell Alexia S4 | Titik Nyala (Tertutup) | ASTM D93 - IP 34 | Pensky Martens | °C | Shell Alexia S4 | >210 | id
001E4699 | Shell Alexia S4 | Titik Tuang | ASTM D97 - IP 15 |  | °C | Shell Alexia S4 | <-6 | id
001E4699 | Shell Alexia S4 | BN | ASTM D2896 - IP 276 |  | mg/KOH/g | Shell Alexia S4 | 60 | id
001E4699 | Shell Alexia S4 | Abu Sulfat | ASTM D874 - IP 163 |  | %wt | Shell Alexia S4 | 7.4 | id
001E4699 | Shell Alexia S4 | Viskositas Kinematis | ASTM D445 | @100°C | mm²/s | Shell Alexia S4 | 15.8 | id
001A0129 | Shell Caprinus HD 40 | Grade Viskositas SAE | NULL | NULL | NULL | Shell Caprinus HD 40 | 40 | id
001A0129 | Shell Caprinus HD 40 | Viskositas Kinematis | IP 71 | @40°C | cSt | Shell Caprinus HD 40 | 158.0 | id
001A0129 | Shell Caprinus HD 40 | Viskositas Kinematis | IP 71 | @100°C | cSt | Shell Caprinus HD 40 | 14.6 | id
001A0129 | Shell Caprinus HD 40 | Indeks Viskositas | IP 226 | NULL | NULL | Shell Caprinus HD 40 | 100 | id
001A0129 | Shell Caprinus HD 40 | Densitas | IP 365 | @15°C | kg/l | Shell Caprinus HD 40 | 0.908 | id
001A0129 | Shell Caprinus HD 40 | Titik Nyala (COC) | IP 36 | NULL | °C | Shell Caprinus HD 40 | 235 | id
001A0129 | Shell Caprinus HD 40 | Titik Tuang | IP 15 | NULL | °C | Shell Caprinus HD 40 | -9 | id
001A0129 | Shell Caprinus HD 40 | TBN-E | IP 276 |  | mg KOH/g | Shell Caprinus HD 40 | 10.0 | id
001A0129 | Shell Caprinus HD 40 | Abu Sulfat | IP 163 | NULL | % wt | Shell Caprinus HD 40 | 1.1 | id
001A0897 | Shell Caprinus XR 40 | Grade Viskositas SAE | NULL | NULL | NULL | Shell Caprinus XR 40 | 40 | id
001A0897 | Shell Caprinus XR 40 | Viskositas Kinematis | IP 71 | @40°C | cSt | Shell Caprinus XR 40 | 150 | id
001A0897 | Shell Caprinus XR 40 | Viskositas Kinematis | IP 71 | @100°C | cSt | Shell Caprinus XR 40 | 15.1 | id
001A0897 | Shell Caprinus XR 40 | Indeks Viskositas | IP 226 | NULL | NULL | Shell Caprinus XR 40 | 98 | id
001A0897 | Shell Caprinus XR 40 | Densitas | IP 365 | @15°C | kg/l | Shell Caprinus XR 40 | 0.908 | id
001A0897 | Shell Caprinus XR 40 | Titik Nyala (COC) | IP 36 | NULL | °C | Shell Caprinus XR 40 | 260 | id
001A0897 | Shell Caprinus XR 40 | Titik Tuang | IP 15 | NULL | °C | Shell Caprinus XR 40 | -9 | id
001A0897 | Shell Caprinus XR 40 | TBN-E | IP 276 |  | mg KOH/g | Shell Caprinus XR 40 | 13.0 | id
001A0897 | Shell Caprinus XR 40 | Kadar Klorin | NULL | NULL | ppm | Shell Caprinus XR 40 | Trace | id
001A0897 | Shell Caprinus XR 40 | Abu Sulfat | IP 163 | NULL | % wt | Shell Caprinus XR 40 | 1.5 | id
001E5817 | Shell Catenex Oil S 526 | Densitas | ASTM D1298 | @15°C | kg/l | Shell Catenex S 526 | 0.870 | id
001E5817 | Shell Catenex Oil S 526 | Titik Nyala (PMCC) | ASTM D93 |  | °C | Shell Catenex S 526 | 210 | id
001E5817 | Shell Catenex Oil S 526 | Titik Tuang | ASTM D97 |  | °C | Shell Catenex S 526 | -9 | id
001E5817 | Shell Catenex Oil S 526 | Viskositas Kinematis | ASTM D445 | @40°C | mm²/s | Shell Catenex S 526 | 30.3 | id
001E5817 | Shell Catenex Oil S 526 | Viskositas Kinematis | ASTM D445 | @100°C | mm²/s | Shell Catenex S 526 | 5.2 | id
001E5817 | Shell Catenex Oil S 526 | Distribusi Tipe Karbon: C/A (S-corr.) | ASTM D2140 |  | % | Shell Catenex S 526 | 7 | id
001E5817 | Shell Catenex Oil S 526 | Distribusi Tipe Karbon: C/N (S-corr.) | ASTM D2140 |  | % | Shell Catenex S 526 | 23 | id
001E5817 | Shell Catenex Oil S 526 | Distribusi Tipe Karbon: C/P (S-corr.) | ASTM D2140 |  | % | Shell Catenex S 526 | 70 | id
001E5817 | Shell Catenex Oil S 526 | Indeks Bias | ASTM D1218 | @20°C |  | Shell Catenex S 526 | 1.4814 | id
001E5817 | Shell Catenex Oil S 526 | Refractive Intercept (RI) | ASTM D2140 |  |  | Shell Catenex S 526 | 1.0474 | id
001E5817 | Shell Catenex Oil S 526 | Konstan Gravitasi Viskositas (VGC) | ASTM D2140 |  |  | Shell Catenex S 526 | 0.817 | id
001E5817 | Shell Catenex Oil S 526 | Sulfur | ASTM D4294 |  | % | Shell Catenex S 526 | 0.77 | id
001E5817 | Shell Catenex Oil S 526 | Titik anilin | ASTM D611 |  | °C | Shell Catenex S 526 | 100 | id
001B1974 | Shell Catenex S 225 | Warna (ASTM) | ASTM D1500 |  |  | Shell Catenex Oil S 225 | L1.0 | id
001B1974 | Shell Catenex S 225 | Densitas | ASTM D1298 | @15°C | kg/l | Shell Catenex Oil S 225 | 0.870 | id
001B1974 | Shell Catenex S 225 | Titik Nyala (PMcc) | ASTM D93 |  | °C | Shell Catenex Oil S 225 | 210 | id
001B1974 | Shell Catenex S 225 | Titik Tuang | ASTM D97 |  | °C | Shell Catenex Oil S 225 | -9 | id
001B1974 | Shell Catenex S 225 | Viskositas Kinematis | ASTM D445 | @40°C | mm²/s | Shell Catenex Oil S 225 | 30 | id
001B1974 | Shell Catenex S 225 | Viskositas Kinematis | ASTM D445 | @100°C | mm²/s | Shell Catenex Oil S 225 | 5.2 | id
001B1974 | Shell Catenex S 225 | Distribusi Tipe Karbon: C/A (S-corr.) | ASTM D2140 |  | % | Shell Catenex Oil S 225 | 4 | id
001B1974 | Shell Catenex S 225 | Distribusi Tipe Karbon: C/N (S-corr.) | ASTM D2140 |  | % | Shell Catenex Oil S 225 | 29 | id
001B1974 | Shell Catenex S 225 | Distribusi Tipe Karbon: C/P (S-corr.) | ASTM D2140 |  | % | Shell Catenex Oil S 225 | 67 | id
001B1974 | Shell Catenex S 225 | Indeks Bias | ASTM D1218 | @20°C |  | Shell Catenex Oil S 225 | 1.478 | id
001B1974 | Shell Catenex S 225 | Refractive Intercept (RI) | ASTM D2140 |  |  | Shell Catenex Oil S 225 | 1.0452 | id
001B1974 | Shell Catenex S 225 | Konstan Gravitasi Viskositas (VGC) | ASTM D2140 |  |  | Shell Catenex Oil S 225 | 0.814 | id
001B1974 | Shell Catenex S 225 | Sulfur | ASTM D4294 |  | % | Shell Catenex Oil S 225 | 0.5 | id
001B1974 | Shell Catenex S 225 | Titik anilin | ASTM D611 |  | °C | Shell Catenex Oil S 225 | 102 | id
001B1974 | Shell Catenex S 225 | Kadar PCA (Metode DMSO) | IP 346 | NULL | % m/m | Shell Catenex Oil S 225 | <3.0 | id
901L2656 | Shell Catenex Oil S 579 | Warna (ASTM) | ASTM D1500 |  |  | Shell Catenex Oil S 579 | 5.5 | id
901L2656 | Shell Catenex Oil S 579 | Densitas | ISO 12185 | @15°C | kg/m³ | Shell Catenex Oil S 579 | 905 | id
901L2656 | Shell Catenex Oil S 579 | Indeks Bias | ASTM D1218 | @20°C |  | Shell Catenex Oil S 579 | 1.498 | id
901L2656 | Shell Catenex Oil S 579 | Titik Nyala (COC) | ISO 2592 | NULL | °C | Shell Catenex Oil S 579 | 300 | id
901L2656 | Shell Catenex Oil S 579 | Titik Tuang | ISO 3016 | NULL | °C | Shell Catenex Oil S 579 | -6 | id
901L2656 | Shell Catenex Oil S 579 | Viskositas Kinematis | ISO 3104 | @20°C | mm²/s | Shell Catenex Oil S 579 | 2300 | id
901L2656 | Shell Catenex Oil S 579 | Viskositas Kinematis | ISO 3104 | @40°C | mm²/s | Shell Catenex Oil S 579 | 500 | id
901L2656 | Shell Catenex Oil S 579 | Viskositas Kinematis | ISO 3104 | @100°C | mm²/s | Shell Catenex Oil S 579 | 32.0 | id
901L2656 | Shell Catenex Oil S 579 | Distribusi Tipe Karbon: C/A (S-corr.) | DIN 51378/ASTM D2140 mod. |  | % | Shell Catenex Oil S 579 | 6 | id
901L2656 | Shell Catenex Oil S 579 | Distribusi Tipe Karbon: C/N (S-corr.) | DIN 51378/ASTM D2140 mod. |  | % | Shell Catenex Oil S 579 | 23 | id
901L2656 | Shell Catenex Oil S 579 | Distribusi Tipe Karbon: C/P (S-corr.) | DIN 51378/ASTM D2140 mod. |  | % | Shell Catenex Oil S 579 | 71 | id
901L2656 | Shell Catenex Oil S 579 | Refractive Intercept (RI) | DIN 51378 |  |  | Shell Catenex Oil S 579 | 1.0470 | id
901L2656 | Shell Catenex Oil S 579 | Konstan Gravitasi Viskositas (VGC) | DIN 51378 | NULL | NULL | Shell Catenex Oil S 579 | 0.819 | id
901L2656 | Shell Catenex Oil S 579 | Sulfur (Sinar-X) | ISO 14596 | NULL | % m/m | Shell Catenex Oil S 579 | 1.3 | id
901L2656 | Shell Catenex Oil S 579 | Titik anilin | ISO 2977 | NULL | °C | Shell Catenex Oil S 579 | 122 | id
901L2656 | Shell Catenex Oil S 579 | Analisis Gel Lempung: Komponen Polar | ASTM D2007 |  | % m/m | Shell Catenex Oil S 579 | 3.0 | id
901L2656 | Shell Catenex Oil S 579 | Analisis Gel Lempung: Komponen Aromatik | ASTM D2007 |  | % m/m | Shell Catenex Oil S 579 | 48.5 | id
901L2656 | Shell Catenex Oil S 579 | Analisis Gel Lempung: Komponen Jenuh | ASTM D2007 |  | % m/m | Shell Catenex Oil S 579 | 48.5 | id
901L2656 | Shell Catenex Oil S 579 | Rerugi Penguapan (22 jam) | ASTM D972 | @107°C | % m/m | Shell Catenex Oil S 579 | <0.1 | id
901L2656 | Shell Catenex Oil S 579 | Kadar PCA (Metode DMSO) | IP 346 | NULL | % m/m | Shell Catenex Oil S 579 | <3.0 | id
001F4156 | Shell Catenex T 125 K | Warna | ISO 2049 |  | maximum | Shell Catenex 125 K | 0.5 | id
001F4156 | Shell Catenex T 125 K | Warna (Saybolt) | DIN 51411 | NULL | NULL | Shell Catenex 125 K | +30 | id
001F4156 | Shell Catenex T 125 K | Densitas | ISO 12185 | @15°C | kg/m³ | Shell Catenex 125 K | 852 | id
001F4156 | Shell Catenex T 125 K | Indeks Bias | ASTM D1218 | @20°C |  | Shell Catenex 125 K | 1.468 | id
001F4156 | Shell Catenex T 125 K | Titik Nyala (COC) | ISO 2592 |  | °C | Shell Catenex 125 K | 229 | id
001F4156 | Shell Catenex T 125 K | Titik Tuang | ISO 3016 |  | °C | Shell Catenex 125 K | -18 | id
001F4156 | Shell Catenex T 125 K | Viskositas Kinematis | ISO 3104 | @20°C | mm²/s | Shell Catenex 125 K | 80 | id
001F4156 | Shell Catenex T 125 K | Viskositas Kinematis | ISO 3104 | @40°C | mm²/s | Shell Catenex 125 K | 30 | id
001F4156 | Shell Catenex T 125 K | Viskositas Kinematis | ISO 3104 | @100°C | mm²/s | Shell Catenex 125 K | 5.3 | id
001F4156 | Shell Catenex T 125 K | Viskositas Dinamis | Calculated | @20°C | mPa.s | Shell Catenex 125 K | 67 | id
001F4156 | Shell Catenex T 125 K | Indeks Viskositas | DIN ISO 2909 |  |  | Shell Catenex 125 K | 106 | id
001F4156 | Shell Catenex T 125 K | Distribusi Tipe Karbon: C/A (S-corr.) | DIN 51378/ASTM D2140 mod. |  | % | Shell Catenex 125 K | 0 | id
001F4156 | Shell Catenex T 125 K | Distribusi Tipe Karbon: C/N (S-corr.) | DIN 51378/ASTM D2140 mod. |  | % | Shell Catenex 125 K | 29 | id
001F4156 | Shell Catenex T 125 K | Distribusi Tipe Karbon: C/P (S-corr.) | DIN 51378/ASTM D2140 mod. |  | % | Shell Catenex 125 K | 71 | id
001F4156 | Shell Catenex T 125 K | Refractive Intercept | DIN 51378 |  |  | Shell Catenex 125 K | 1.044 | id
001F4156 | Shell Catenex T 125 K | Konstan Gravitasi Viskositas (VGC) | DIN 51378 |  |  | Shell Catenex 125 K | 0.794 | id
001F4156 | Shell Catenex T 125 K | Sulfur | ISO 14596 |  | mg/kg maximum | Shell Catenex 125 K | 5 | id
001F4156 | Shell Catenex T 125 K | Kadar PCA (Metode DMSO) | IP 346 |  | %m/m maximum | Shell Catenex 125 K | 3.0 | id
001F4156 | Shell Catenex T 125 K | Titik anilin | ASTM D611 |  | °C | Shell Catenex 125 K | 112 | id
001F4156 | Shell Catenex T 125 K | Volatilitas Noack | ASTM D5800 | 1h/250°C | %m | Shell Catenex 125 K | 12 | id
001F4156 | Shell Catenex T 125 K | Rerugi penguapan | ASTM D972 | 22h/107°C | %m | Shell Catenex 125 K | 0.3 | id
001F4156 | Shell Catenex T 125 K | Persyaratan Kemurnian untuk Oli Putih Teknikal | FDA 178.3620(b) |  |  | Shell Catenex 125 K | Pass | id
001D7779 | Shell Corena S2 P 100 | Kelas Viskositas ISO | ISO 3448 | NULL | NULL | Shell Corena S2 P 100 | 100 | id
001D7779 | Shell Corena S2 P 100 | Viskositas Kinematis | ASTM D445 | @40°C | mm²/s | Shell Corena S2 P 100 | 100 | id
001D7779 | Shell Corena S2 P 100 | Viskositas Kinematis | ASTM D445 | @100°C | mm²/s | Shell Corena S2 P 100 | 9.2 | id
001D7779 | Shell Corena S2 P 100 | Densitas | ASTM D1298 | @15°C | kg/m³ | Shell Corena S2 P 100 | 899 | id
001D7779 | Shell Corena S2 P 100 | Titik Nyala (COC) | ASTM D92 |  | °C | Shell Corena S2 P 100 | 240 | id
001D7779 | Shell Corena S2 P 100 | Titik Tuang | ASTM D97 |  | °C | Shell Corena S2 P 100 | -33 | id
001D7779 | Shell Corena S2 P 100 | Nilai Netralisasi | ASTM D974 |  | mg KOH/g | Shell Corena S2 P 100 | 0.3 | id
001D7779 | Shell Corena S2 P 100 | Abu Sulfat | DIN 51575 |  | % m | Shell Corena S2 P 100 | 0.06 | id
001D7779 | Shell Corena S2 P 100 | Pencegahan Karat - Air Laut Sintetis | ASTM D665B |  | degree | Shell Corena S2 P 100 | Pass | id
001D7779 | Shell Corena S2 P 100 | Keterpisahan Air | ASTM D1401 | @54°C | min | Shell Corena S2 P 100 | - | id
001D7779 | Shell Corena S2 P 100 | Keterpisahan Air | ASTM D1401 | @82°C | min | Shell Corena S2 P 100 | 20 | id
001D7780 | Shell Corena S2 P 150 | Kelas Viskositas ISO | ISO 3448 | NULL | NULL | Shell Corena S2 P 150 | 150 | id
001D7780 | Shell Corena S2 P 150 | Viskositas Kinematis | ASTM D445 | @40°C | mm²/s | Shell Corena S2 P 150 | 155 | id
001D7780 | Shell Corena S2 P 150 | Viskositas Kinematis | ASTM D445 | @100°C | mm²/s | Shell Corena S2 P 150 | 12.1 | id
001D7780 | Shell Corena S2 P 150 | Densitas | ASTM D1298 | @15°C | kg/m³ | Shell Corena S2 P 150 | 902 | id
001D7780 | Shell Corena S2 P 150 | Titik Nyala (COC) | ASTM D92 |  | °C | Shell Corena S2 P 150 | 240 | id
001D7780 | Shell Corena S2 P 150 | Titik Tuang | ASTM D97 |  | °C | Shell Corena S2 P 150 | -30 | id
001D7780 | Shell Corena S2 P 150 | Nilai Netralisasi | ASTM D974 |  | mg KOH/g | Shell Corena S2 P 150 | 0.3 | id
001D7780 | Shell Corena S2 P 150 | Abu Sulfat | DIN 51575 |  | % m | Shell Corena S2 P 150 | 0.06 | id
001D7780 | Shell Corena S2 P 150 | Stabilitas Oksidasi (delta CCR) | DIN 51352-2 | NULL | % m | Shell Corena S2 P 150 | 2.3 | id
001D7780 | Shell Corena S2 P 150 | Sifat Residu Distilasi (20%) - Residu Karbon (C | DIN 51551 |  | % m | Shell Corena S2 P 150 | 0.3 | id
001D7780 | Shell Corena S2 P 150 | Sifat Residu Distilasi (20%) - Viskositas Kinematis | DIN 51562 | @40°C | mm²/s | Shell Corena S2 P 150 | 280 | id
001D7780 | Shell Corena S2 P 150 | Pencegahan Karat - Air Laut Sintetis | ASTM D665B |  | degree | Shell Corena S2 P 150 | Pass | id
001D7780 | Shell Corena S2 P 150 | Keterpisahan Air | ASTM D1401 | @54°C | min | Shell Corena S2 P 150 | - | id
001D7780 | Shell Corena S2 P 150 | Keterpisahan Air | ASTM D1401 | @82°C | min | Shell Corena S2 P 150 | 20 | id
001D7782 | Shell Corena S3 R 46 | Kelas Viskositas ISO | ISO 3448 | NULL | NULL | Shell Corena S3 R 46 | 46 | id
001D7782 | Shell Corena S3 R 46 | Viskositas Kinematis | ASTM D445 | @40°C | mm²/s | Shell Corena S3 R 46 | 46 | id
001D7782 | Shell Corena S3 R 46 | Viskositas Kinematis | ASTM D445 | @100°C | mm²/s | Shell Corena S3 R 46 | 6.9 | id
001D7782 | Shell Corena S3 R 46 | Densitas | ASTM D1298 | @15°C | kg/m³ | Shell Corena S3 R 46 | 868 | id
001D7782 | Shell Corena S3 R 46 | Titik Nyala (COC) | ASTM D92 |  | °C | Shell Corena S3 R 46 | 230 | id
001D7782 | Shell Corena S3 R 46 | Pelepasan Udara | ASTM D3427 |  | minutes | Shell Corena S3 R 46 | 3 | id
001D7782 | Shell Corena S3 R 46 | RPVOT | ASTM D2272 |  | minutes | Shell Corena S3 R 46 | 700 | id
001D7782 | Shell Corena S3 R 46 | Uji FZG | CEC-L-07-A-95 |  | LS Fail | Shell Corena S3 R 46 | 11 | id
001D7782 | Shell Corena S3 R 46 | Titik Tuang | ASTM D97 |  | °C | Shell Corena S3 R 46 | -30 | id
001D7782 | Shell Corena S3 R 46 | Keterpisahan Air | ASTM D1401 | @54°C | minutes | Shell Corena S3 R 46 | 15 | id
001D7782 | Shell Corena S3 R 46 | Indeks Viskositas | ISO 2909 |  |  | Shell Corena S3 R 46 | 105 | id
001D7783 | Shell Corena S3 R 68 | Kelas Viskositas ISO | ISO 3448 | NULL | NULL | Shell Corena S3 R 68 | 68 | id
001D7783 | Shell Corena S3 R 68 | Viskositas Kinematis | ASTM D445 | @40°C | mm²/s | Shell Corena S3 R 68 | 68 | id
001D7783 | Shell Corena S3 R 68 | Viskositas Kinematis | ASTM D445 | @100°C | mm²/s | Shell Corena S3 R 68 | 8.9 | id
001D7783 | Shell Corena S3 R 68 | Densitas | ASTM D1298 | @15°C | kg/m³ | Shell Corena S3 R 68 | 873 | id
001D7783 | Shell Corena S3 R 68 | Titik Nyala (COC) | ASTM D92 |  | °C | Shell Corena S3 R 68 | 248 | id
001D7783 | Shell Corena S3 R 68 | Pelepasan Udara | ASTM D3427 |  | minutes | Shell Corena S3 R 68 | 5 | id
001D7783 | Shell Corena S3 R 68 | RPVOT | ASTM D2272 |  | minutes | Shell Corena S3 R 68 | 700 | id
001D7783 | Shell Corena S3 R 68 | Uji FZG | CEC-L-07-A-95 |  | LS Fail | Shell Corena S3 R 68 | 11 | id
001D7783 | Shell Corena S3 R 68 | Titik Tuang | ASTM D97 |  | °C | Shell Corena S3 R 68 | -30 | id
001D7783 | Shell Corena S3 R 68 | Keterpisahan Air | ASTM D1401 | @54°C | minutes | Shell Corena S3 R 68 | 15 | id
001D7783 | Shell Corena S3 R 68 | Indeks Viskositas | ISO 2909 |  |  | Shell Corena S3 R 68 | 104 | id
001D7789 | Shell Corena S4 P 100 | Kelas Viskositas ISO | ISO 3448 | NULL | NULL | Shell Corena S4 P 100 | 100 | id
001D7789 | Shell Corena S4 P 100 | Standar Kinerja | DIN 51506 |  |  | Shell Corena S4 P 100 | VDL 100 | id
001D7789 | Shell Corena S4 P 100 | Viskositas Kinematis | ASTM D445 | @40°C | mm²/s | Shell Corena S4 P 100 | 100 | id
001D7789 | Shell Corena S4 P 100 | Viskositas Kinematis | ASTM D445 | @100°C | mm²/s | Shell Corena S4 P 100 | 10.2 | id
001D7789 | Shell Corena S4 P 100 | Densitas | ASTM D1298 | @15°C | kg/m³ | Shell Corena S4 P 100 | 988 | id
001D7789 | Shell Corena S4 P 100 | Titik Nyala (COC) | ASTM D92 |  | °C | Shell Corena S4 P 100 | 260 | id
001D7789 | Shell Corena S4 P 100 | Titik Tuang | ASTM D97 |  | °C | Shell Corena S4 P 100 | -39 | id
001D7789 | Shell Corena S4 P 100 | Abu Sulfat | DIN 51575 |  | %m | Shell Corena S4 P 100 | <0.02 | id
001D7789 | Shell Corena S4 P 100 | Pencegahan Karat - Air Sulingan | ASTM D665A | 24 hrs | Pass | Shell Corena S4 P 100 | Pass | id
001D7789 | Shell Corena S4 P 100 | Korosi tembaga | ASTM D130 | (100ºC/3hr | °C | Shell Corena S4 P 100 | 1b | id
001D7789 | Shell Corena S4 P 100 | Keterpisahan Air | ASTM D1401 | @82°C | min | Shell Corena S4 P 100 | 25 | id
001D7785 | Shell Corena S4 R 32 | Kelas Viskositas ISO | ISO 3448 |  |  | Shell Corena S4 R 32 | 32 | id
001D7785 | Shell Corena S4 R 32 | Viskositas Kinematis | ASTM D445 | @40°C | mm²/s | Shell Corena S4 R 32 | 32 | id
001D7785 | Shell Corena S4 R 32 | Viskositas Kinematis | ASTM D445 | @100°C | mm²/s | Shell Corena S4 R 32 | 5.9 | id
001D7785 | Shell Corena S4 R 32 | Indeks Viskositas | ISO 2909 |  |  | Shell Corena S4 R 32 | 130 | id
001D7785 | Shell Corena S4 R 32 | Densitas | ASTM D1298 | @15°C | kg/m³ | Shell Corena S4 R 32 | 830 | id
001D7785 | Shell Corena S4 R 32 | Titik Nyala (COC) | ASTM D92 |  | °C | Shell Corena S4 R 32 | 218 | id
001D7785 | Shell Corena S4 R 32 | Titik Tuang | ASTM D97 |  | °C | Shell Corena S4 R 32 | -48 | id
001D7785 | Shell Corena S4 R 32 | Pelepasan Udara | ASTM D3427 |  | minutes | Shell Corena S4 R 32 | 2 | id
001D7785 | Shell Corena S4 R 32 | Keterpisahan Air | ASTM D1401 | @54°C | minutes | Shell Corena S4 R 32 | 10 | id
001D7785 | Shell Corena S4 R 32 | Uji FZG | CEC-L-07-A-95 |  | failure load stage | Shell Corena S4 R 32 | 12 | id
001D7785 | Shell Corena S4 R 32 | RPVOT | ASTM D2272 |  | minutes minimum | Shell Corena S4 R 32 | 2100 | id
001D7786 | Shell Corena S4 R 46 | Kelas Viskositas ISO | ISO 3448 |  |  | Shell Corena S4 R 46 | 46 | id
001D7786 | Shell Corena S4 R 46 | Viskositas Kinematis | ASTM D445 | @40°C | mm²/s | Shell Corena S4 R 46 | 46 | id
001D7786 | Shell Corena S4 R 46 | Viskositas Kinematis | ASTM D445 | @100°C | mm²/s | Shell Corena S4 R 46 | 7.5 | id
001D7786 | Shell Corena S4 R 46 | Indeks Viskositas | ISO 2909 |  |  | Shell Corena S4 R 46 | 135 | id
001D7786 | Shell Corena S4 R 46 | Densitas | ASTM D1298 | @15°C | kg/m³ | Shell Corena S4 R 46 | 843 | id
001D7786 | Shell Corena S4 R 46 | Titik Nyala (COC) | ASTM D92 |  | °C | Shell Corena S4 R 46 | 230 | id
001D7786 | Shell Corena S4 R 46 | Titik Tuang | ASTM D97 |  | °C | Shell Corena S4 R 46 | -48 | id
001D7786 | Shell Corena S4 R 46 | Pelepasan Udara | ASTM D3427 |  | minutes | Shell Corena S4 R 46 | 2 | id
001D7786 | Shell Corena S4 R 46 | RPVOT | ASTM D2272 |  | minutes minimum | Shell Corena S4 R 46 | 2100 | id
001D7786 | Shell Corena S4 R 46 | Keterpisahan Air | ASTM D1401 | @54°C | minutes | Shell Corena S4 R 46 | 10 | id
001D7786 | Shell Corena S4 R 46 | Uji FZG | CEC-L-07-A-95 |  | LS Fail | Shell Corena S4 R 46 | 12 | id
001D7787 | Shell Corena S4 R 68 | Kelas Viskositas ISO | ISO 3448 |  |  | Shell Corena S4 R 68 | 68 | id
001D7787 | Shell Corena S4 R 68 | Viskositas Kinematis | ASTM D445 | @40°C | mm²/s | Shell Corena S4 R 68 | 68 | id
001D7787 | Shell Corena S4 R 68 | Viskositas Kinematis | ASTM D445 | @100°C | mm²/s | Shell Corena S4 R 68 | 10.2 | id
001D7787 | Shell Corena S4 R 68 | Indeks Viskositas | DIN ISO 2909 |  |  | Shell Corena S4 R 68 | 135 | id
001D7787 | Shell Corena S4 R 68 | Densitas | ASTM D1298 | @15°C | kg/m³ | Shell Corena S4 R 68 | 848 | id
001D7787 | Shell Corena S4 R 68 | Titik Nyala (COC) | ASTM D92 |  | °C | Shell Corena S4 R 68 | 248 | id
001D7787 | Shell Corena S4 R 68 | Titik Tuang | ASTM D97 |  | °C | Shell Corena S4 R 68 | -48 | id
001D7787 | Shell Corena S4 R 68 | Pelepasan Udara | ASTM D3427 |  | minutes | Shell Corena S4 R 68 | 4 | id
001D7787 | Shell Corena S4 R 68 | RPVOT | ASTM D2272 |  | minutes minimun | Shell Corena S4 R 68 | 2100 | id
001D7787 | Shell Corena S4 R 68 | Keterpisahan Air | ASTM D1401 | @54°C | minutes | Shell Corena S4 R 68 | 10 | id
001D7787 | Shell Corena S4 R 68 | Uji FZG | CEC-L-07-A-95 |  | LS Fail | Shell Corena S4 R 68 | 12 | id
001D8372 | Shell Diala S2 ZU-I gasoil tariff | Tampilan | IEC 60296 | NULL | NULL | IEC 60296 Requirement | Clear, free from sediment and | id
001D8372 | Shell Diala S2 ZU-I gasoil tariff | Densitas | ISO 3675 | @15°C | kg/m³ | IEC 60296 Requirement | - | id
001D8372 | Shell Diala S2 ZU-I gasoil tariff | Densitas | ISO 3675 | @20°C | kg/m³ | IEC 60296 Requirement | Max 895 | id
001D8372 | Shell Diala S2 ZU-I gasoil tariff | Viskositas Kinematis | ISO 3104 | @40°C | mm²/s | IEC 60296 Requirement | Max 12 | id
001D8372 | Shell Diala S2 ZU-I gasoil tariff | Viskositas Kinematis | ISO 3104 | @-30°C | mm²/s | IEC 60296 Requirement | Max 1 800 | id
001D8372 | Shell Diala S2 ZU-I gasoil tariff | Titik Nyala (PM) | ISO 2719 / ASTM D93 |  | °C | IEC 60296 Requirement | Min 135 | id
001D8372 | Shell Diala S2 ZU-I gasoil tariff | Titik Tuang | ISO 3016 | NULL | °C | IEC 60296 Requirement | Max -40 | id
001D8372 | Shell Diala S2 ZU-I gasoil tariff | Nilai Netralisasi | IEC 62021-1 | NULL | mg KOH/g | IEC 60296 Requirement | Max 0.01 | id
001D8372 | Shell Diala S2 ZU-I gasoil tariff | Sulfur Korosif | DIN 51353 | NULL | NULL | IEC 60296 Requirement | Not corrosive | id
001D8372 | Shell Diala S2 ZU-I gasoil tariff | Sulfur Korosif | IEC 62535 | NULL | NULL | IEC 60296 Requirement | Not corrosive | id
001D8372 | Shell Diala S2 ZU-I gasoil tariff | Sulfur Korosif | ASTM D1275B |  |  | IEC 60296 Requirement | - | id
001D8372 | Shell Diala S2 ZU-I gasoil tariff | Voltase Kegagalan Sebagaimana Terkirim | IEC 60156 | NULL | kV | IEC 60296 Requirement | Min 30 | id
001D8372 | Shell Diala S2 ZU-I gasoil tariff | Voltase Kegagalan Setelah Pengerjaan | IEC 60156 | NULL | kV | IEC 60296 Requirement | Min 70 | id
001D8372 | Shell Diala S2 ZU-I gasoil tariff | Faktor disipasi dielektrik (DDF) | IEC 60247 | @90°C | NULL | IEC 60296 Requirement | Max 0.005 | id
001D8372 | Shell Diala S2 ZU-I gasoil tariff | Stabilitas Oksidasi (164 jam) - Total Keasaman | IEC 61125 C | @120°C | mg KOH/g | IEC 60296 Requirement | Max 1.2 | id
001D8372 | Shell Diala S2 ZU-I gasoil tariff | Stabilitas Oksidasi (164 jam) - Lumpur | IEC 61125 C | @120°C | %m | IEC 60296 Requirement | Max 0.8 | id
001D8372 | Shell Diala S2 ZU-I gasoil tariff | Stabilitas Oksidasi (164 jam) - DDF pada 90°C | IEC 60247 | @90°C | NULL | IEC 60296 Requirement | Max 0.5 | id
001D8372 | Shell Diala S2 ZU-I gasoil tariff | Tampilan | IEC 60296 | NULL | NULL | Shell Diala S2 ZU-I Gasoil | Complies | id
001D8372 | Shell Diala S2 ZU-I gasoil tariff | Densitas | ISO 3675 | @15°C | kg/m³ | Shell Diala S2 ZU-I Gasoil | 878 | id
001D8372 | Shell Diala S2 ZU-I gasoil tariff | Densitas | ISO 3675 | @20°C | kg/m³ | Shell Diala S2 ZU-I Gasoil | 875 | id
001D8372 | Shell Diala S2 ZU-I gasoil tariff | Viskositas Kinematis | ISO 3104 | @40°C | mm²/s | Shell Diala S2 ZU-I Gasoil | 9.4 | id
001D8372 | Shell Diala S2 ZU-I gasoil tariff | Viskositas Kinematis | ISO 3104 | @-30°C | mm²/s | Shell Diala S2 ZU-I Gasoil | 940 | id
001D8372 | Shell Diala S2 ZU-I gasoil tariff | Titik Nyala (PM) | ISO 2719 / ASTM D93 |  | °C | Shell Diala S2 ZU-I Gasoil | 144 | id
001D8372 | Shell Diala S2 ZU-I gasoil tariff | Titik Tuang | ISO 3016 | NULL | °C | Shell Diala S2 ZU-I Gasoil | -57 | id
001D8372 | Shell Diala S2 ZU-I gasoil tariff | Nilai Netralisasi | IEC 62021-1 | NULL | mg KOH/g | Shell Diala S2 ZU-I Gasoil | <0.01 | id
001D8372 | Shell Diala S2 ZU-I gasoil tariff | Sulfur Korosif | DIN 51353 | NULL | NULL | Shell Diala S2 ZU-I Gasoil | Not corrosive | id
001D8372 | Shell Diala S2 ZU-I gasoil tariff | Sulfur Korosif | IEC 62535 | NULL | NULL | Shell Diala S2 ZU-I Gasoil | Not corrosive | id
001D8372 | Shell Diala S2 ZU-I gasoil tariff | Sulfur Korosif | ASTM D1275B |  |  | Shell Diala S2 ZU-I Gasoil | Not corrosive | id
001D8372 | Shell Diala S2 ZU-I gasoil tariff | Voltase Kegagalan Sebagaimana Terkirim | IEC 60156 | NULL | kV | Shell Diala S2 ZU-I Gasoil | >30 | id
001D8372 | Shell Diala S2 ZU-I gasoil tariff | Voltase Kegagalan Setelah Pengerjaan | IEC 60156 | NULL | kV | Shell Diala S2 ZU-I Gasoil | >70 | id
001D8372 | Shell Diala S2 ZU-I gasoil tariff | Faktor disipasi dielektrik (DDF) | IEC 60247 | @90°C | NULL | Shell Diala S2 ZU-I Gasoil | 0.002 | id
001D8372 | Shell Diala S2 ZU-I gasoil tariff | Stabilitas Oksidasi (164 jam) - Total Keasaman | IEC 61125 C | @120°C | mg KOH/g | Shell Diala S2 ZU-I Gasoil | 0.9 | id
001D8372 | Shell Diala S2 ZU-I gasoil tariff | Stabilitas Oksidasi (164 jam) - Lumpur | IEC 61125 C | @120°C | %m | Shell Diala S2 ZU-I Gasoil | 0.3 | id
001D8372 | Shell Diala S2 ZU-I gasoil tariff | Stabilitas Oksidasi (164 jam) - DDF pada 90°C | IEC 60247 | @90°C | NULL | Shell Diala S2 ZU-I Gasoil | 0.1 | id
001D8374 | Shell Diala S2 ZX-A | Viskositas Kinematis | ASTM D445 | @0°C | mm²/s | ASTM D3487 Type II Requirement | max. 76 | id
001D8374 | Shell Diala S2 ZX-A | Viskositas Kinematis | ASTM D445 | @40°C | mm²/s | ASTM D3487 Type II Requirement | max. 12 | id
001D8374 | Shell Diala S2 ZX-A | Viskositas Kinematis | ASTM D445 | @100°C | mm²/s | ASTM D3487 Type II Requirement | max. 3 | id
001D8374 | Shell Diala S2 ZX-A | Titik Nyala (COC) | ASTM D92 |  | °C | ASTM D3487 Type II Requirement | min. 145 | id
001D8374 | Shell Diala S2 ZX-A | Titik Tuang | ASTM D97 |  | °C | ASTM D3487 Type II Requirement | max. -40 | id
001D8374 | Shell Diala S2 ZX-A | Titik anilin | ASTM D611 |  | °C | ASTM D3487 Type II Requirement | 63-84 | id
001D8374 | Shell Diala S2 ZX-A | Tampilan | ASTM D1524 |  |  | ASTM D3487 Type II Requirement | Clear & Bright | id
001D8374 | Shell Diala S2 ZX-A | Densitas | ASTM D1298 | @15°C | kg/m³ | ASTM D3487 Type II Requirement | max. 910 | id
001D8374 | Shell Diala S2 ZX-A | Tegangan Permukaan | ASTM D971 | @25°C | mN/m | ASTM D3487 Type II Requirement | min. 40 | id
001D8374 | Shell Diala S2 ZX-A | Sulfur Korosif | ASTM D1275 |  |  | ASTM D3487 Type II Requirement | Not corrosive | id
001D8374 | Shell Diala S2 ZX-A | Sulfur Korosif | ASTM D1275B |  |  | ASTM D3487 Type II Requirement | Not corrosive | id
001D8374 | Shell Diala S2 ZX-A | Sulfur Korosif | IEC 62535 | NULL | NULL | ASTM D3487 Type II Requirement | Not corrosive | id
001D8374 | Shell Diala S2 ZX-A | Kadar air | ASTM D1533 |  | mg/kg | ASTM D3487 Type II Requirement | max. 35 | id
001D8374 | Shell Diala S2 ZX-A | Kadar Inhibitor Oksidasi | ASTM D1473 |  | %m | ASTM D3487 Type II Requirement | max. 0.3 | id
001D8374 | Shell Diala S2 ZX-A | Voltase Kegagalan Dielektrik - Oli sebagaimana Diterima | ASTM D1816 (VDE) |  | kV | ASTM D3487 Type II Requirement | min. 35 | id
001D8374 | Shell Diala S2 ZX-A | Voltase Kegagalan Dielektrik - Setelah Pengerjaan | ASTM D1816 (VDE) |  | kV | ASTM D3487 Type II Requirement | min. 56 | id
001D8374 | Shell Diala S2 ZX-A | Voltase Kegagalan Dielektrik - Impuls | ASTM D3300 |  | kV | ASTM D3487 Type II Requirement | min 145 | id
001D8374 | Shell Diala S2 ZX-A | Faktor disipasi dielektrik (DDF) | ASTM D924 | @100°C |  | ASTM D3487 Type II Requirement | max. 0.3 | id
001D8374 | Shell Diala S2 ZX-A | Kadar PCB | ASTM D4059 |  | mg/kg | ASTM D3487 Type II Requirement | Not detectable | id
001D8374 | Shell Diala S2 ZX-A | Stabilitas Oksidasi - Lumpur | ASTM D2440 | @72 hrs | %m | ASTM D3487 Type II Requirement | max. 0.1 | id
001D8374 | Shell Diala S2 ZX-A | Stabilitas Oksidasi - Angka Asam Total | ASTM D2440 | @72 hrs | mg KOH/g | ASTM D3487 Type II Requirement | max. 0.3 | id
001D8374 | Shell Diala S2 ZX-A | Stabilitas Oksidasi - Lumpur | ASTM D2440 | @164 hrs | %m | ASTM D3487 Type II Requirement | max. 0.2 | id
001D8374 | Shell Diala S2 ZX-A | Stabilitas Oksidasi - Angka Asam Total | ASTM D2440 | @164 hrs | mg KOH/g | ASTM D3487 Type II Requirement | max. 0.4 | id
001D8374 | Shell Diala S2 ZX-A | Stabilitas Oksidasi (RPVOT) | ASTM D2112 |  | min | ASTM D3487 Type II Requirement | min. 195 | id
001D8374 | Shell Diala S2 ZX-A | Kecenderungan Gas | ASTM D2300 |  | mm³/min | ASTM D3487 Type II Requirement | max. 30 | id
001D8374 | Shell Diala S2 ZX-A | Viskositas Kinematis | ASTM D445 | @0°C | mm²/s | Diala S2 ZX-A | 60 | id
001D8374 | Shell Diala S2 ZX-A | Viskositas Kinematis | ASTM D445 | @40°C | mm²/s | Diala S2 ZX-A | 9 | id
001D8374 | Shell Diala S2 ZX-A | Viskositas Kinematis | ASTM D445 | @100°C | mm²/s | Diala S2 ZX-A | 2.2 | id
001D8374 | Shell Diala S2 ZX-A | Titik Nyala (COC) | ASTM D92 |  | °C | Diala S2 ZX-A | 150 | id
001D8374 | Shell Diala S2 ZX-A | Titik Tuang | ASTM D97 |  | °C | Diala S2 ZX-A | -57 | id
001D8374 | Shell Diala S2 ZX-A | Titik anilin | ASTM D611 |  | °C | Diala S2 ZX-A | 69 | id
001D8374 | Shell Diala S2 ZX-A | Tampilan | ASTM D1524 |  |  | Diala S2 ZX-A | Clear & Bright | id
001D8374 | Shell Diala S2 ZX-A | Densitas | ASTM D1298 | @15°C | kg/m³ | Diala S2 ZX-A | 890 | id
001D8374 | Shell Diala S2 ZX-A | Tegangan Permukaan | ASTM D971 | @25°C | mN/m | Diala S2 ZX-A | 42 | id
001D8374 | Shell Diala S2 ZX-A | Sulfur Korosif | ASTM D1275 |  |  | Diala S2 ZX-A | Not corrosive | id
001D8374 | Shell Diala S2 ZX-A | Sulfur Korosif | ASTM D1275B |  |  | Diala S2 ZX-A | Not corrosive | id
001D8374 | Shell Diala S2 ZX-A | Sulfur Korosif | IEC 62535 | NULL | NULL | Diala S2 ZX-A | Not corrosive | id
001D8374 | Shell Diala S2 ZX-A | Kadar air | ASTM D1533 |  | mg/kg | Diala S2 ZX-A | <30 | id
001D8374 | Shell Diala S2 ZX-A | Kadar Inhibitor Oksidasi | ASTM D1473 |  | %m | Diala S2 ZX-A | complies | id
001D8374 | Shell Diala S2 ZX-A | Voltase Kegagalan Dielektrik - Oli sebagaimana Diterima | ASTM D1816 (VDE) |  | kV | Diala S2 ZX-A | 40 | id
001D8374 | Shell Diala S2 ZX-A | Voltase Kegagalan Dielektrik - Setelah Pengerjaan | ASTM D1816 (VDE) |  | kV | Diala S2 ZX-A | >70 | id
001D8374 | Shell Diala S2 ZX-A | Voltase Kegagalan Dielektrik - Impuls | ASTM D3300 |  | kV | Diala S2 ZX-A | >300 | id
001D8374 | Shell Diala S2 ZX-A | Faktor disipasi dielektrik (DDF) | ASTM D924 | @100°C |  | Diala S2 ZX-A | 0.1 | id
001D8374 | Shell Diala S2 ZX-A | Kadar PCB | ASTM D4059 |  | mg/kg | Diala S2 ZX-A | Not detectable | id
001D8374 | Shell Diala S2 ZX-A | Stabilitas Oksidasi - Lumpur | ASTM D2440 | @72 hrs | %m | Diala S2 ZX-A | <0.01 | id
001D8374 | Shell Diala S2 ZX-A | Stabilitas Oksidasi - Angka Asam Total | ASTM D2440 | @72 hrs | mg KOH/g | Diala S2 ZX-A | <0.01 | id
001D8374 | Shell Diala S2 ZX-A | Stabilitas Oksidasi - Lumpur | ASTM D2440 | @164 hrs | %m | Diala S2 ZX-A | 0.01 | id
001D8374 | Shell Diala S2 ZX-A | Stabilitas Oksidasi - Angka Asam Total | ASTM D2440 | @164 hrs | mg KOH/g | Diala S2 ZX-A | 0.1 | id
001D8374 | Shell Diala S2 ZX-A | Stabilitas Oksidasi (RPVOT) | ASTM D2112 |  | min | Diala S2 ZX-A | 240 | id
001D8374 | Shell Diala S2 ZX-A | Kecenderungan Gas | ASTM D2300 |  | mm³/min | Diala S2 ZX-A | complies | id
001E8701 | Shell Diala S4 ZX-I | Tampilan | IEC 60296 |  |  | IEC Table 2 + section 7.1 minimum | Clear, free from sediment and | id
001E8701 | Shell Diala S4 ZX-I | Densitas | ISO 3675 | @20°C | kg/m³ | IEC Table 2 + section 7.1 minimum |  | id
001E8701 | Shell Diala S4 ZX-I | Viskositas Kinematis | ISO 3104 | @40°C | mm²/s | IEC Table 2 + section 7.1 minimum |  | id
001E8701 | Shell Diala S4 ZX-I | Viskositas Kinematis | ISO 3104 | @-30°C | mm²/s | IEC Table 2 + section 7.1 minimum |  | id
001E8701 | Shell Diala S4 ZX-I | Titik Nyala P.M. | ISO 2719 |  | °C | IEC Table 2 + section 7.1 minimum | 135 | id
001E8701 | Shell Diala S4 ZX-I | Titik Tuang | ISO 3016 |  | °C | IEC Table 2 + section 7.1 minimum |  | id
001E8701 | Shell Diala S4 ZX-I | Nilai Netralisasi | IEC 62021-1 |  | mg KOH/g | IEC Table 2 + section 7.1 minimum |  | id
001E8701 | Shell Diala S4 ZX-I | Kadar Sulfur Total | ASTM D5185 |  | mg/kg | IEC Table 2 + section 7.1 minimum |  | id
001E8701 | Shell Diala S4 ZX-I | Sulfur Korosif | DIN 51353 |  |  | IEC Table 2 + section 7.1 minimum |  | id
001E8701 | Shell Diala S4 ZX-I | Sulfur Berpotensi Korosif | IEC 62535 |  |  | IEC Table 2 + section 7.1 minimum |  | id
001E8701 | Shell Diala S4 ZX-I | Sulfur Korosif | ASTM D1275B |  |  | IEC Table 2 + section 7.1 minimum |  | id
001E8701 | Shell Diala S4 ZX-I | Voltase Kegagalan Setelah Pengerjaan | IEC 60156 |  | kV | IEC Table 2 + section 7.1 minimum | 70 | id
001E8701 | Shell Diala S4 ZX-I | Faktor Disipasi Dielektrik | IEC 60247 | @90°C | DDF | IEC Table 2 + section 7.1 minimum |  | id
001E8701 | Shell Diala S4 ZX-I | Stabilitas oksidasi | IEC 61125 C | 500h / 120°C |  | IEC Table 2 + section 7.1 minimum | Section 7.1 Limits | id
001E8701 | Shell Diala S4 ZX-I | Total Keasaman | IEC 61125 C |  | mg KOH/g | IEC Table 2 + section 7.1 minimum |  | id
001E8701 | Shell Diala S4 ZX-I | Lumpur | IEC 61125 C |  | %m | IEC Table 2 + section 7.1 minimum |  | id
001E8701 | Shell Diala S4 ZX-I | Faktor Disipasi Dielektrik | IEC 61125 C | DDF @90°C |  | IEC Table 2 + section 7.1 minimum |  | id
001E8701 | Shell Diala S4 ZX-I | Kadar air (Bulk) | IEC 60296 |  | mg/kg maximum | IEC Table 2 + section 7.1 minimum |  | id
001E8701 | Shell Diala S4 ZX-I | Kadar 2-Furfural dan senyawa terkait | IEC 61198 |  | mg/kg | IEC Table 2 + section 7.1 minimum |  | id
001E8701 | Shell Diala S4 ZX-I | Aditif pasivator logam | IEC 60666 |  | mg/kg | IEC Table 2 + section 7.1 minimum |  | id
001E8701 | Shell Diala S4 ZX-I | Kadar inhibitor oksidasi (DBPC) |  |  | % mass | IEC Table 2 + section 7.1 minimum |  | id
001E8701 | Shell Diala S4 ZX-I | Kadar PCA | IP346 |  | % mass | IEC Table 2 + section 7.1 minimum |  | id
001E8701 | Shell Diala S4 ZX-I | Kadar PCB | IEC 61619 |  | mg/kg | IEC Table 2 + section 7.1 minimum |  | id
001E8701 | Shell Diala S4 ZX-I | Voltase Kegagalan Tanpa Pengerjaan | IEC 60156 |  | kV | IEC Table 2 + section 7.1 minimum | 30 | id
001E8701 | Shell Diala S4 ZX-I | Kadar air (Drums/IBC) | IEC 60296 |  | mg/kg maximum | IEC Table 2 + section 7.1 minimum |  | id
001E8701 | Shell Diala S4 ZX-I | Tampilan | IEC 60296 |  |  | IEC Table 2 + section 7.1 maximum | Clear, free from sediment and | id
001E8701 | Shell Diala S4 ZX-I | Densitas | ISO 3675 | @20°C | kg/m³ | IEC Table 2 + section 7.1 maximum | 895 | id
001E8701 | Shell Diala S4 ZX-I | Viskositas Kinematis | ISO 3104 | @40°C | mm²/s | IEC Table 2 + section 7.1 maximum | 12 | id
001E8701 | Shell Diala S4 ZX-I | Viskositas Kinematis | ISO 3104 | @-30°C | mm²/s | IEC Table 2 + section 7.1 maximum | 1 800 | id
001E8701 | Shell Diala S4 ZX-I | Titik Nyala P.M. | ISO 2719 |  | °C | IEC Table 2 + section 7.1 maximum |  | id
001E8701 | Shell Diala S4 ZX-I | Titik Tuang | ISO 3016 |  | °C | IEC Table 2 + section 7.1 maximum | -40 | id
001E8701 | Shell Diala S4 ZX-I | Nilai Netralisasi | IEC 62021-1 |  | mg KOH/g | IEC Table 2 + section 7.1 maximum | 0.01 | id
001E8701 | Shell Diala S4 ZX-I | Kadar Sulfur Total | ASTM D5185 |  | mg/kg | IEC Table 2 + section 7.1 maximum | Section 7.1 limit 500 | id
001E8701 | Shell Diala S4 ZX-I | Sulfur Korosif | DIN 51353 |  |  | IEC Table 2 + section 7.1 maximum | Not corrosive | id
001E8701 | Shell Diala S4 ZX-I | Sulfur Berpotensi Korosif | IEC 62535 |  |  | IEC Table 2 + section 7.1 maximum | Not corrosive | id
001E8701 | Shell Diala S4 ZX-I | Sulfur Korosif | ASTM D1275B |  |  | IEC Table 2 + section 7.1 maximum | * | id
001E8701 | Shell Diala S4 ZX-I | Voltase Kegagalan Setelah Pengerjaan | IEC 60156 |  | kV | IEC Table 2 + section 7.1 maximum |  | id
001E8701 | Shell Diala S4 ZX-I | Faktor Disipasi Dielektrik | IEC 60247 | @90°C | DDF | IEC Table 2 + section 7.1 maximum | 0.005 | id
001E8701 | Shell Diala S4 ZX-I | Stabilitas oksidasi | IEC 61125 C | 500h / 120°C |  | IEC Table 2 + section 7.1 maximum | Section 7.1 Limits | id
001E8701 | Shell Diala S4 ZX-I | Total Keasaman | IEC 61125 C |  | mg KOH/g | IEC Table 2 + section 7.1 maximum | 0.3 | id
001E8701 | Shell Diala S4 ZX-I | Lumpur | IEC 61125 C |  | %m | IEC Table 2 + section 7.1 maximum | 0.05 | id
001E8701 | Shell Diala S4 ZX-I | Faktor Disipasi Dielektrik | IEC 61125 C | DDF @90°C |  | IEC Table 2 + section 7.1 maximum | 0.05 | id
001E8701 | Shell Diala S4 ZX-I | Kadar air (Bulk) | IEC 60296 |  | mg/kg maximum | IEC Table 2 + section 7.1 maximum | 30 | id
001E8701 | Shell Diala S4 ZX-I | Kadar 2-Furfural dan senyawa terkait | IEC 61198 |  | mg/kg | IEC Table 2 + section 7.1 maximum | Not detectable | id
001E8701 | Shell Diala S4 ZX-I | Aditif pasivator logam | IEC 60666 |  | mg/kg | IEC Table 2 + section 7.1 maximum | Not detectable | id
001E8701 | Shell Diala S4 ZX-I | Kadar inhibitor oksidasi (DBPC) |  |  | % mass | IEC Table 2 + section 7.1 maximum |  | id
001E8701 | Shell Diala S4 ZX-I | Kadar PCA | IP346 |  | % mass | IEC Table 2 + section 7.1 maximum | 3 | id
001E8701 | Shell Diala S4 ZX-I | Kadar PCB | IEC 61619 |  | mg/kg | IEC Table 2 + section 7.1 maximum | Not detectable | id
001E8701 | Shell Diala S4 ZX-I | Voltase Kegagalan Tanpa Pengerjaan | IEC 60156 |  | kV | IEC Table 2 + section 7.1 maximum |  | id
001E8701 | Shell Diala S4 ZX-I | Kadar air (Drums/IBC) | IEC 60296 |  | mg/kg maximum | IEC Table 2 + section 7.1 maximum | 40 | id
001E8701 | Shell Diala S4 ZX-I | Tampilan | IEC 60296 |  |  | Shell Diala S4 ZX-I Typical | Complies | id
001E8701 | Shell Diala S4 ZX-I | Densitas | ISO 3675 | @20°C | kg/m³ | Shell Diala S4 ZX-I Typical | 805 | id
001E8701 | Shell Diala S4 ZX-I | Viskositas Kinematis | ISO 3104 | @40°C | mm²/s | Shell Diala S4 ZX-I Typical | 9.9 | id
001E8701 | Shell Diala S4 ZX-I | Viskositas Kinematis | ISO 3104 | @-30°C | mm²/s | Shell Diala S4 ZX-I Typical | 523 | id
001E8701 | Shell Diala S4 ZX-I | Titik Nyala P.M. | ISO 2719 |  | °C | Shell Diala S4 ZX-I Typical | 191 | id
001E8701 | Shell Diala S4 ZX-I | Titik Tuang | ISO 3016 |  | °C | Shell Diala S4 ZX-I Typical | -42 | id
001E8701 | Shell Diala S4 ZX-I | Nilai Netralisasi | IEC 62021-1 |  | mg KOH/g | Shell Diala S4 ZX-I Typical | 0.01 | id
001E8701 | Shell Diala S4 ZX-I | Kadar Sulfur Total | ASTM D5185 |  | mg/kg | Shell Diala S4 ZX-I Typical | 1 | id
001E8701 | Shell Diala S4 ZX-I | Sulfur Korosif | DIN 51353 |  |  | Shell Diala S4 ZX-I Typical | Not corrosive | id
001E8701 | Shell Diala S4 ZX-I | Sulfur Berpotensi Korosif | IEC 62535 |  |  | Shell Diala S4 ZX-I Typical | Not corrosive | id
001E8701 | Shell Diala S4 ZX-I | Sulfur Korosif | ASTM D1275B |  |  | Shell Diala S4 ZX-I Typical | Not corrosive | id
001E8701 | Shell Diala S4 ZX-I | Voltase Kegagalan Setelah Pengerjaan | IEC 60156 |  | kV | Shell Diala S4 ZX-I Typical | 78 | id
001E8701 | Shell Diala S4 ZX-I | Faktor Disipasi Dielektrik | IEC 60247 | @90°C | DDF | Shell Diala S4 ZX-I Typical | 0.001 | id
001E8701 | Shell Diala S4 ZX-I | Stabilitas oksidasi | IEC 61125 C | 500h / 120°C |  | Shell Diala S4 ZX-I Typical |  | id
001E8701 | Shell Diala S4 ZX-I | Total Keasaman | IEC 61125 C |  | mg KOH/g | Shell Diala S4 ZX-I Typical | 0.02 | id
001E8701 | Shell Diala S4 ZX-I | Lumpur | IEC 61125 C |  | %m | Shell Diala S4 ZX-I Typical | 0.01 | id
001E8701 | Shell Diala S4 ZX-I | Faktor Disipasi Dielektrik | IEC 61125 C | DDF @90°C |  | Shell Diala S4 ZX-I Typical | 0.001 | id
001E8701 | Shell Diala S4 ZX-I | Kadar air (Bulk) | IEC 60296 |  | mg/kg maximum | Shell Diala S4 ZX-I Typical | 14 | id
001E8701 | Shell Diala S4 ZX-I | Kadar 2-Furfural dan senyawa terkait | IEC 61198 |  | mg/kg | Shell Diala S4 ZX-I Typical | Complies | id
001E8701 | Shell Diala S4 ZX-I | Aditif pasivator logam | IEC 60666 |  | mg/kg | Shell Diala S4 ZX-I Typical | Complies | id
001E8701 | Shell Diala S4 ZX-I | Kadar inhibitor oksidasi (DBPC) |  |  | % mass | Shell Diala S4 ZX-I Typical | 0.2 | id
001E8701 | Shell Diala S4 ZX-I | Kadar PCA | IP346 |  | % mass | Shell Diala S4 ZX-I Typical | Complies | id
001E8701 | Shell Diala S4 ZX-I | Kadar PCB | IEC 61619 |  | mg/kg | Shell Diala S4 ZX-I Typical | Complies | id
001E8701 | Shell Diala S4 ZX-I | Voltase Kegagalan Tanpa Pengerjaan | IEC 60156 |  | kV | Shell Diala S4 ZX-I Typical | 70 | id
001E8701 | Shell Diala S4 ZX-I | Kadar air (Drums/IBC) | IEC 60296 |  | mg/kg maximum | Shell Diala S4 ZX-I Typical | 14 | id
001A0185 | Shell Dolium Grease R(J) | Konsistensi NLGI |  |  |  | Shell Dolium Grease R(J) | 2.5 | id
001A0185 | Shell Dolium Grease R(J) | Viskositas Kinematis | ASTM D445 | @40°C | mm²/s | Shell Dolium Grease R(J) | 102 | id
001A0185 | Shell Dolium Grease R(J) | Viskositas kinematis | ASTM D445 | @100°C | mm²/s | Shell Dolium Grease R(J) | 11.2 | id
001A0185 | Shell Dolium Grease R(J) | Penetrasi Kerucut | ASTM D217 | 25°C | 0.1mm | Shell Dolium Grease R(J) | 267 | id
001A0185 | Shell Dolium Grease R(J) | Titik Leleh | ASTM D566 | °C |  | Shell Dolium Grease R(J) | 239 | id
001A0185 | Shell Dolium Grease R(J) | Tipe pengental |  |  |  | Shell Dolium Grease R(J) | Organic (polyurea) | id
001E1970 | Shell Flavex 546 | Titik Nyala (COC) | ASTM D92 |  | °C | Shell Flavex 546 | >220 | id
001E1970 | Shell Flavex 546 | Titik Tuang | ASTM D97 |  | °C | Shell Flavex 546 | 0 | id
001E1970 | Shell Flavex 546 | Viskositas Kinematis | ASTM D445 | @40°C | mm²/s | Shell Flavex 546 | 102 | id
001E1970 | Shell Flavex 546 | Viskositas Kinematis | ASTM D445 | @100°C | mm²/s | Shell Flavex 546 | 11 | id
001E1970 | Shell Flavex 546 | Indeks Viskositas | ASTM D2270 |  |  | Shell Flavex 546 | 90 | id
001B8487 | Shell Flavex Oil 595 B | Warna (ASTM) | ASTM D1500 |  |  | Shell Flavex Oil 595 B | D8.0 | id
001B8487 | Shell Flavex Oil 595 B | Densitas | ISO 12185 | @15°C | kg/m³ | Shell Flavex Oil 595 B | 984 | id
001B8487 | Shell Flavex Oil 595 B | Indeks Bias | ASTM D1218 | @20°C |  | Shell Flavex Oil 595 B | 1.5490 | id
001B8487 | Shell Flavex Oil 595 B | Titik Nyala (COC) | ISO 2592 |  | °C | Shell Flavex Oil 595 B | 300 | id
001B8487 | Shell Flavex Oil 595 B | Titik Tuang | ISO 3016 | NULL | °C | Shell Flavex Oil 595 B | 33 | id
001B8487 | Shell Flavex Oil 595 B | Viskositas Kinematis | ISO 3104 | @100°C | mm²/s | Shell Flavex Oil 595 B | 58.0 | id
001B8487 | Shell Flavex Oil 595 B | Sulfur (Sinar-X) | ISO 14596 |  | % m/m | Shell Flavex Oil 595 B | 4 | id
001B8487 | Shell Flavex Oil 595 B | Distribusi Tipe Karbon: C/A (S-corr.) | DIN 51378/ASTM D2140 mod. |  | % | Shell Flavex Oil 595 B | 29 | id
001B8487 | Shell Flavex Oil 595 B | Distribusi Tipe Karbon: C/N (S-corr.) | DIN 51378/ASTM D2140 mod. |  | % | Shell Flavex Oil 595 B | 15 | id
001B8487 | Shell Flavex Oil 595 B | Distribusi Tipe Karbon: C/P (S-corr.) | DIN 51378/ASTM D2140 mod. |  | % | Shell Flavex Oil 595 B | 56 | id
001B8487 | Shell Flavex Oil 595 B | Refractive Intercept (RI) | DIN 51378 |  |  | Shell Flavex Oil 595 B | 1.060 | id
001B8487 | Shell Flavex Oil 595 B | Konstan Gravitasi Viskositas (VGC) | DIN 51378 |  |  | Shell Flavex Oil 595 B | 0.916 | id
001B8487 | Shell Flavex Oil 595 B | Titik anilin | ISO 2977 |  | °C | Shell Flavex Oil 595 B | 72 | id
001B8487 | Shell Flavex Oil 595 B | Rerugi Penguapan (22 jam) | ASTM D972 | @107°C | % m/m maximum | Shell Flavex Oil 595 B | 0.1 | id
001B8487 | Shell Flavex Oil 595 B | Volatilitas Noack (1 jam) | ASTM D5800 | @250°C | % m/m | Shell Flavex Oil 595 B | 0.5 | id
001B8487 | Shell Flavex Oil 595 B | Distribusi Tipe Karbon: C/A (non S-corr.) | DIN 51378/ASTM D2140 mod. |  | % | Shell Flavex Oil 595 B | 33 | id
001B8487 | Shell Flavex Oil 595 B | Distribusi Tipe Karbon: C/N (non S-corr.) | DIN 51378/ASTM D2140 mod. |  | % | Shell Flavex Oil 595 B | 28 | id
001B8487 | Shell Flavex Oil 595 B | Distribusi Tipe Karbon: C/P (non S-corr.) | DIN 51378/ASTM D2140 mod. |  | % | Shell Flavex Oil 595 B | 39 | id
001B8487 | Shell Flavex Oil 595 B | Kadar Benzo(a)pirena |  |  | mg/kg maximum | Shell Flavex Oil 595 B | 1 | id
001B8487 | Shell Flavex Oil 595 B | Jumlah Kadar PAH 8 |  |  | mg/kg maximum | Shell Flavex Oil 595 B | 10 | id
901L4305 | Shell Gadinia AL 40 | Viskositas Kinematis | ASTM D445 | @40°C | mm²/s | Shell Gadinia AL 40 | 140 | id
901L4305 | Shell Gadinia AL 40 | Viskositas Kinematis | ASTM D445 | @100°C | mm²/s | Shell Gadinia AL 40 | 14.3 | id
901L4305 | Shell Gadinia AL 40 | Densitas | ASTM D4052 | @15°C | kg/l | Shell Gadinia AL 40 | 0.900 | id
901L4305 | Shell Gadinia AL 40 | Titik Nyala (PMCC) | ASTM D92 |  | °C | Shell Gadinia AL 40 | >200 | id
901L4305 | Shell Gadinia AL 40 | Titik Tuang | ASTM D97 |  | °C | Shell Gadinia AL 40 | -18 | id
901L4305 | Shell Gadinia AL 40 | Kapasitas Dukung Beban | IP 334 | FZG | Fail Stage | Shell Gadinia AL 40 | 12 | id
901L4305 | Shell Gadinia AL 40 | Abu Sulfat | ASTM D874 |  | % wt | Shell Gadinia AL 40 | 1.65 | id
901L4305 | Shell Gadinia AL 40 | BN | ASTM D2896 |  | mg KOH/g | Shell Gadinia AL 40 | 15 | id
001D8518 | Shell Gadus S1 A320 3 | Konsistensi NLGI | NULL | NULL | NULL | Shell Gadus S1 A320 3 | 3 | id
001D8518 | Shell Gadus S1 A320 3 | Warna | NULL | NULL | NULL | Shell Gadus S1 A320 3 | Brown | id
001D8518 | Shell Gadus S1 A320 3 | Tipe Sabun | NULL | NULL | NULL | Shell Gadus S1 A320 3 | Calcium | id
001D8518 | Shell Gadus S1 A320 3 | Tipe Oli Dasar | NULL | NULL | NULL | Shell Gadus S1 A320 3 | Mineral | id
001D8518 | Shell Gadus S1 A320 3 | Viskositas Kinematis | IP 71 / ASTM D445 | @40°C | cSt | Shell Gadus S1 A320 3 | 320 | id
001D8518 | Shell Gadus S1 A320 3 | Viskositas Kinematis | IP 71 / ASTM D445 | @100°C | cSt | Shell Gadus S1 A320 3 | 27 | id
001D8518 | Shell Gadus S1 A320 3 | Penetrasi kerucut, Bekerja | IP 50 / ASTM D217 | @25°C | 0.1mm | Shell Gadus S1 A320 3 | 220-250 | id
001D8518 | Shell Gadus S1 A320 3 | Titik Leleh | IP 396 |  | °C | Shell Gadus S1 A320 3 | 90 | id
001D8477 | Shell Gadus S1 OG 200 | Warna | NULL | NULL | NULL | Shell Gadus S1 OG 200 | Black | id
001D8477 | Shell Gadus S1 OG 200 | Viskositas Kinematis | ISO 3104 | @100°C | mm²/s | Shell Gadus S1 OG 200 | 200 | id
001D8477 | Shell Gadus S1 OG 200 | Titik Nyala (COC) | ASTM D92 |  |  | Shell Gadus S1 OG 200 | Min 210°C | id
001D8477 | Shell Gadus S1 OG 200 | 4 Ball Weld Load | ASTM D2596 |  | kg | Shell Gadus S1 OG 200 | Min 250 | id
001D8477 | Shell Gadus S1 OG 200 | Korosi tembaga | ASTM D4048 |  |  | Shell Gadus S1 OG 200 | 1b | id
001D8522 | Shell Gadus S1 V220 2 | Konsistensi NLGI | NULL | NULL | NULL | Shell Gadus S1 V220 2 | 2 | id
001D8522 | Shell Gadus S1 V220 2 | Warna | NULL | NULL | NULL | Shell Gadus S1 V220 2 | Dark brown | id
001D8522 | Shell Gadus S1 V220 2 | Tipe Sabun | NULL | NULL | NULL | Shell Gadus S1 V220 2 | Lithium | id
001D8522 | Shell Gadus S1 V220 2 | Tipe Oli Dasar | NULL | NULL | NULL | Shell Gadus S1 V220 2 | Mineral | id
001D8522 | Shell Gadus S1 V220 2 | Viskositas Kinematis | IP 71 / ASTM D445 | @40°C | cSt | Shell Gadus S1 V220 2 | 220 | id
001D8522 | Shell Gadus S1 V220 2 | Viskositas Kinematis | IP 71 / ASTM D445 | @100°C | cSt | Shell Gadus S1 V220 2 | 18 | id
001D8522 | Shell Gadus S1 V220 2 | Penetrasi kerucut, Bekerja | IP 50 / ASTM D217 | @25°C | 0.1mm | Shell Gadus S1 V220 2 | 265-295 | id
001D8522 | Shell Gadus S1 V220 2 | Titik Leleh | IP 396 |  | °C | Shell Gadus S1 V220 2 | >180 | id
001D8536 | Shell Gadus S2 A320 2 | Konsistensi NLGI | NULL | NULL | NULL | Shell Gadus S2 A320 2 | 2 | id
001D8536 | Shell Gadus S2 A320 2 | Warna | NULL | NULL | NULL | Shell Gadus S2 A320 2 | Brown | id
001D8536 | Shell Gadus S2 A320 2 | Tipe Sabun | NULL | NULL | NULL | Shell Gadus S2 A320 2 | Calcium | id
001D8536 | Shell Gadus S2 A320 2 | Tipe Oli Dasar | NULL | NULL | NULL | Shell Gadus S2 A320 2 | Mineral Oil | id
001D8536 | Shell Gadus S2 A320 2 | Viskositas Kinematis | IP 71 / ASTM D445 | @40°C | cSt | Shell Gadus S2 A320 2 | 320 | id
001D8536 | Shell Gadus S2 A320 2 | Viskositas Kinematis | IP 71 / ASTM D445 | @100°C | cSt | Shell Gadus S2 A320 2 | 16.5 | id
001D8536 | Shell Gadus S2 A320 2 | Penetrasi kerucut, Bekerja | IP 50 / ASTM D217 | @25°C | 0.1mm | Shell Gadus S2 A320 2 | 265-295 | id
001D8536 | Shell Gadus S2 A320 2 | Titik Leleh | IP 396 |  | °C | Shell Gadus S2 A320 2 | 85 | id
001D8536 | Shell Gadus S2 A320 2 | Kemampuan Mengalir, Jarak Jauh | NULL | NULL | NULL | Shell Gadus S2 A320 2 | Fair | id
001D8497 | Shell Gadus S2 OG 85 | Kelas |  |  |  | Shell Gadus S2 OG 85 | 85 | id
001D8497 | Shell Gadus S2 OG 85 | Viskositas Kinematis Oli Dasar | ASTM D445 | @100°C | mm²/s | Shell Gadus S2 OG 85 | 85 | id
001D8497 | Shell Gadus S2 OG 85 | Viskositas Kinematis Oli Dasar | ASTM D445 | @40°C | mm²/s | Shell Gadus S2 OG 85 | 1700 | id
001D8497 | Shell Gadus S2 OG 85 | Titik Nyala COC | ASTM D92 / ISO 2592 |  | °C | Shell Gadus S2 OG 85 | min 130 | id
001D8497 | Shell Gadus S2 OG 85 | Uji Tekanan Ekstrem Empat Bola, Weld Load | ASTM D2596 |  | N | Shell Gadus S2 OG 85 | 8000 | id
001D8497 | Shell Gadus S2 OG 85 | Uji Tekanan Ekstrem Empat Bola, Scar Diameter | ASTM D2266 |  | mm | Shell Gadus S2 OG 85 | max 0.68 | id
001D8497 | Shell Gadus S2 OG 85 | Timken, OK Load (tanpa padatan) | ASTM D2509 |  | lbs | Shell Gadus S2 OG 85 | min 50 | id
001D8497 | Shell Gadus S2 OG 85 | Kegagalan Beban Kontinu Falex | ASTM D3233 |  | N | Shell Gadus S2 OG 85 | min 20450 | id
001D8497 | Shell Gadus S2 OG 85 | Korosi Bilah Tembaga | ASTM D4048 | rating |  | Shell Gadus S2 OG 85 | 1b max | id
001D8497 | Shell Gadus S2 OG 85 | Perlindungan Karat | ASTM D1743 |  |  | Shell Gadus S2 OG 85 | Pass | id
001D8497 | Shell Gadus S2 OG 85 | Tipe Sabun |  |  |  | Shell Gadus S2 OG 85 | Clay | id
001D8515 | Shell Gadus S2 Thread Compound 2 | Konsistensi NLGI | NULL | NULL | NULL | Shell Gadus S2 Thread Compound 2 | 2 | id
001D8515 | Shell Gadus S2 Thread Compound 2 | Warna | NULL | NULL | NULL | Shell Gadus S2 Thread Compound 2 | Black | id
001D8515 | Shell Gadus S2 Thread Compound 2 | Tipe Sabun | NULL | NULL | NULL | Shell Gadus S2 Thread Compound 2 | Calcium | id
001D8515 | Shell Gadus S2 Thread Compound 2 | Oli Dasar (tipe) | NULL | NULL | NULL | Shell Gadus S2 Thread Compound 2 | Mineral | id
001D8515 | Shell Gadus S2 Thread Compound 2 | Viskositas Kinematis | IP 71 / ASTM D445 | @40°C | mm²/s | Shell Gadus S2 Thread Compound 2 | 120 | id
001D8515 | Shell Gadus S2 Thread Compound 2 | Viskositas Kinematis | IP 71 / ASTM D445 | @100°C | mm²/s | Shell Gadus S2 Thread Compound 2 | 12 | id
001D8515 | Shell Gadus S2 Thread Compound 2 | Penetrasi kerucut, Bekerja | IP 50 / ASTM D217 | @25°C | 0.1mm | Shell Gadus S2 Thread Compound 2 | 265-295 | id
001D8515 | Shell Gadus S2 Thread Compound 2 | Titik Leleh | IP 396 |  | °C | Shell Gadus S2 Thread Compound 2 | 140 | id
001D8515 | Shell Gadus S2 Thread Compound 2 | Penerapan pada Suhu Rendah | NULL | NULL | NULL | Shell Gadus S2 Thread Compound 2 | Excellent | id
001D8483 | Shell Gadus S2 U460L 2 | Konsistensi NLGI | NULL | NULL | NULL | Shell Gadus S2 U460L Grease | 2 | id
001D8483 | Shell Gadus S2 U460L 2 | Tipe Sabun | NULL | NULL | NULL | Shell Gadus S2 U460L Grease | Inorganic (clay) | id
001D8483 | Shell Gadus S2 U460L 2 | Oli Dasar (tipe) | NULL | NULL | NULL | Shell Gadus S2 U460L Grease | Mineral | id
001D8483 | Shell Gadus S2 U460L 2 | Viskositas Kinematis | IP 71 | @40°C | cSt | Shell Gadus S2 U460L Grease | 460 | id
001D8483 | Shell Gadus S2 U460L 2 | Viskositas Kinematis | IP 71 | @100°C | cSt | Shell Gadus S2 U460L Grease | 35 | id
001D8483 | Shell Gadus S2 U460L 2 | Penetrasi kerucut, Bekerja | IP 50 / ASTM D217 | @25°C | 0.1mm | Shell Gadus S2 U460L Grease | 265-295 | id
001D8483 | Shell Gadus S2 U460L 2 | Titik Leleh | IP 396 |  | °C | Shell Gadus S2 U460L Grease | 300 | id
001D8463 | Shell Gadus S2 V100 2 | Konsistensi NLGI | NULL | NULL | NULL | Shell Gadus S2 V100 2 | 2 | id
001D8463 | Shell Gadus S2 V100 2 | Tipe Sabun | NULL | NULL | NULL | Shell Gadus S2 V100 2 | Lithium hydroxystearate | id
001D8463 | Shell Gadus S2 V100 2 | Oli Dasar (tipe) | NULL | NULL | NULL | Shell Gadus S2 V100 2 | Mineral | id
001D8463 | Shell Gadus S2 V100 2 | Viskositas Kinematis | IP 71 / ASTM D445 | @40°C | cSt | Shell Gadus S2 V100 2 | 100 | id
001D8463 | Shell Gadus S2 V100 2 | Viskositas Kinematis | IP 71 / ASTM D445 | @100°C | cSt | Shell Gadus S2 V100 2 | 11 | id
001D8463 | Shell Gadus S2 V100 2 | Penetrasi kerucut, Bekerja | IP 50 / ASTM D217 | @25°C | 0.1mm | Shell Gadus S2 V100 2 | 265-295 | id
001D8463 | Shell Gadus S2 V100 2 | Titik Leleh | IP 396 |  | °C | Shell Gadus S2 V100 2 | 180 | id
001D8464 | Shell Gadus S2 V100 3 | Konsistensi NLGI | NULL | NULL | NULL | Shell Gadus S2 V100 3 | 3 | id
001D8464 | Shell Gadus S2 V100 3 | Tipe Sabun | NULL | NULL | NULL | Shell Gadus S2 V100 3 | Lithium hydroxystearate | id
001D8464 | Shell Gadus S2 V100 3 | Oli Dasar (tipe) | NULL | NULL | NULL | Shell Gadus S2 V100 3 | Mineral | id
001D8464 | Shell Gadus S2 V100 3 | Viskositas Kinematis | IP 71 / ASTM D445 | @40°C | cSt | Shell Gadus S2 V100 3 | 100 | id
001D8464 | Shell Gadus S2 V100 3 | Viskositas Kinematis | IP 71 / ASTM D445 | @100°C | cSt | Shell Gadus S2 V100 3 | 11 | id
001D8464 | Shell Gadus S2 V100 3 | Penetrasi kerucut, Bekerja | IP 50 / ASTM D217 | @25°C | 0.1mm | Shell Gadus S2 V100 3 | 220-250 | id
001D8464 | Shell Gadus S2 V100 3 | Titik Leleh | IP 396 |  | °C | Shell Gadus S2 V100 3 | 180 | id
001G5816 | Shell Gadus S2 V1000AD 1.5 | Konsistensi NLGI |  |  |  | Shell Gadus S2 V1000AD 1.5 | 1.5 | id
001G5816 | Shell Gadus S2 V1000AD 1.5 | Warna | NULL | NULL | NULL | Shell Gadus S2 V1000AD 1.5 | Black | id
001G5816 | Shell Gadus S2 V1000AD 1.5 | Tipe Sabun | NULL | NULL | NULL | Shell Gadus S2 V1000AD 1.5 | Lithium/Calcium | id
001G5816 | Shell Gadus S2 V1000AD 1.5 | Oli Dasar (tipe) |  |  |  | Shell Gadus S2 V1000AD 1.5 | Semi-Synthetic | id
001G5816 | Shell Gadus S2 V1000AD 1.5 | Viskositas Kinematis | ASTM D445 | @40°C | mm²/s | Shell Gadus S2 V1000AD 1.5 | 1000 | id
001G5816 | Shell Gadus S2 V1000AD 1.5 | Viskositas Kinematis | ASTM D445 | @100°C | mm²/s | Shell Gadus S2 V1000AD 1.5 | 60 | id
001G5816 | Shell Gadus S2 V1000AD 1.5 | Penetrasi kerucut, Bekerja | IP 50 / ASTM D217 | @25°C | 0.1mm | Shell Gadus S2 V1000AD 1.5 | 290-320 | id
001G5816 | Shell Gadus S2 V1000AD 1.5 | Titik Leleh | IP 396 |  | °C | Shell Gadus S2 V1000AD 1.5 | 184 | id
001G5816 | Shell Gadus S2 V1000AD 1.5 | Ketahanan terhadap air | ASTM D1264 |  | %m | Shell Gadus S2 V1000AD 1.5 | <3 | id
001G5816 | Shell Gadus S2 V1000AD 1.5 | 4 Ball Weld Load | ASTM D2596 |  | kg | Shell Gadus S2 V1000AD 1.5 | 500 | id
001G5816 | Shell Gadus S2 V1000AD 1.5 | Timken OK Nilai N | ASTM D2509 |  |  | Shell Gadus S2 V1000AD 1.5 | 34 | id
001G2944 | Gadus S2 V150C 3 | Konsistensi NLGI |  |  |  | Shell Gadus S2 V150C 3 | 3 | id
001G2944 | Gadus S2 V150C 3 | Tipe Sabun |  |  |  | Shell Gadus S2 V150C 3 | Lithium | id
001G2944 | Gadus S2 V150C 3 | Tipe Oli Dasar |  |  |  | Shell Gadus S2 V150C 3 | Mineral | id
001G2944 | Gadus S2 V150C 3 | Viskositas Oli Dasar | ASTM D445 | @40°C | cSt | Shell Gadus S2 V150C 3 | 150 | id
001G2944 | Gadus S2 V150C 3 | Viskositas Oli Dasar | ASTM D445 | @100°C | cSt | Shell Gadus S2 V150C 3 | 11 | id
001G2944 | Gadus S2 V150C 3 | Penetrasi kerucut, Bekerja | ASTM D217 | @25°C | 0.1mm | Shell Gadus S2 V150C 3 | 220-250 | id
001G2944 | Gadus S2 V150C 3 | Titik Leleh | IP 396 |  | °C minimum | Shell Gadus S2 V150C 3 | 180 | id
001G2944 | Gadus S2 V150C 3 | Warna |  |  |  | Shell Gadus S2 V150C 3 | Red | id
001G2944 | Gadus S2 V150C 3 | Kemampuan Mengalir, Jarak Jauh |  |  |  | Shell Gadus S2 V150C 3 | Fair | id
001D8448 | Shell Gadus S2 V220 0 | Konsistensi NLGI | NULL | NULL | NULL | Shell Gadus S2 V220 0 | 0 | id
001D8448 | Shell Gadus S2 V220 0 | Tipe Sabun | NULL | NULL | NULL | Shell Gadus S2 V220 0 | Lithium | id
001D8448 | Shell Gadus S2 V220 0 | Oli Dasar | NULL | NULL | NULL | Shell Gadus S2 V220 0 | Mineral | id
001D8448 | Shell Gadus S2 V220 0 | Viskositas Kinematis | IP 71 / ASTM D445 | @40°C | cSt | Shell Gadus S2 V220 0 | 220 | id
001D8448 | Shell Gadus S2 V220 0 | Viskositas Kinematis | IP 71 / ASTM D445 | @100°C | cSt | Shell Gadus S2 V220 0 | 19 | id
001D8448 | Shell Gadus S2 V220 0 | Penetrasi kerucut, Bekerja | IP 50 / ASTM D217 | @25°C | 0.1mm | Shell Gadus S2 V220 0 | 355-385 | id
001D8448 | Shell Gadus S2 V220 0 | Titik Leleh | IP 396 |  | °C | Shell Gadus S2 V220 0 | - | id
001D8448 | Shell Gadus S2 V220 0 | Four Ball Weld Load | ASTM D2596 |  | Kg minimum | Shell Gadus S2 V220 0 | 250 | id
001D8450 | Shell Gadus S2 V220 1 | Konsistensi NLGI | NULL | NULL | NULL | Shell Gadus S2 V220 1 | 1 | id
001D8450 | Shell Gadus S2 V220 1 | Tipe Sabun | NULL | NULL | NULL | Shell Gadus S2 V220 1 | Lithium | id
001D8450 | Shell Gadus S2 V220 1 | Oli Dasar | NULL | NULL | NULL | Shell Gadus S2 V220 1 | Mineral | id
001D8450 | Shell Gadus S2 V220 1 | Viskositas Kinematis | IP 71 / ASTM D445 | @40°C | cSt | Shell Gadus S2 V220 1 | 220 | id
001D8450 | Shell Gadus S2 V220 1 | Viskositas Kinematis | IP 71 / ASTM D445 | @100°C | cSt | Shell Gadus S2 V220 1 | 19 | id
001D8450 | Shell Gadus S2 V220 1 | Penetrasi kerucut, Bekerja | IP 50 / ASTM D217 | @25°C | 0.1mm | Shell Gadus S2 V220 1 | 310-340 | id
001D8450 | Shell Gadus S2 V220 1 | Titik Leleh | IP 396 |  | °C | Shell Gadus S2 V220 1 | 180 | id
001D8450 | Shell Gadus S2 V220 1 | Four Ball Weld Load | ASTM D2596 |  | Kg minimum | Shell Gadus S2 V220 1 | 315 | id
001D8451 | Shell Gadus S2 V220 2 | Konsistensi NLGI | NULL | NULL | NULL | Shell Gadus S2 V220 2 | 2 | id
001D8451 | Shell Gadus S2 V220 2 | Tipe Sabun | NULL | NULL | NULL | Shell Gadus S2 V220 2 | Lithium | id
001D8451 | Shell Gadus S2 V220 2 | Oli Dasar | NULL | NULL | NULL | Shell Gadus S2 V220 2 | Mineral | id
001D8451 | Shell Gadus S2 V220 2 | Viskositas Kinematis | IP 71 / ASTM D445 | @40°C | cSt | Shell Gadus S2 V220 2 | 220 | id
001D8451 | Shell Gadus S2 V220 2 | Viskositas Kinematis | IP 71 / ASTM D445 | @100°C | cSt | Shell Gadus S2 V220 2 | 19 | id
001D8451 | Shell Gadus S2 V220 2 | Penetrasi kerucut, Bekerja | IP 50 / ASTM D217 | @25°C | 0.1mm | Shell Gadus S2 V220 2 | 265-295 | id
001D8451 | Shell Gadus S2 V220 2 | Titik Leleh | IP 396 |  | °C | Shell Gadus S2 V220 2 | 180 | id
001D8451 | Shell Gadus S2 V220 2 | Four Ball Weld Load | ASTM D2596 |  | Kg | Shell Gadus S2 V220 2 | 315 | id
001D8456 | Shell Gadus S2 V220AC 2 | Konsistensi NLGI | NULL | NULL | NULL | Shell Gadus S2 V220AC 2 | 2 | id
001D8456 | Shell Gadus S2 V220AC 2 | Warna | NULL | NULL | NULL | Shell Gadus S2 V220AC 2 | Red | id
001D8456 | Shell Gadus S2 V220AC 2 | Tipe Sabun | NULL | NULL | NULL | Shell Gadus S2 V220AC 2 | Lithium/Calcium | id
001D8456 | Shell Gadus S2 V220AC 2 | Oli Dasar | NULL | NULL | NULL | Shell Gadus S2 V220AC 2 | Mineral | id
001D8456 | Shell Gadus S2 V220AC 2 | Viskositas Kinematis | IP 71 / ASTM D445 | @40°C | cSt | Shell Gadus S2 V220AC 2 | 220 | id
001D8456 | Shell Gadus S2 V220AC 2 | Viskositas Kinematis | IP 71 / ASTM D445 | @100°C | cSt | Shell Gadus S2 V220AC 2 | 18 | id
001D8456 | Shell Gadus S2 V220AC 2 | Penetrasi kerucut, Bekerja | IP 50 / ASTM D217 | @25°C | 0.1mm | Shell Gadus S2 V220AC 2 | 265-295 | id
001D8456 | Shell Gadus S2 V220AC 2 | Titik Leleh | IP 396 |  | °C | Shell Gadus S2 V220AC 2 | 180 | id
001D8456 | Shell Gadus S2 V220AC 2 | Four Ball Weld Load | ASTM D2596 |  | Kg minimum | Shell Gadus S2 V220AC 2 | 315 | id
001D8458 | Shell Gadus S2 V220AD 2 | Konsistensi NLGI | NULL | NULL | NULL | Shell Gadus S2 V220AD 2 | 2 | id
001D8458 | Shell Gadus S2 V220AD 2 | Warna | NULL | NULL | NULL | Shell Gadus S2 V220AD 2 | Black | id
001D8458 | Shell Gadus S2 V220AD 2 | Tipe Sabun | NULL | NULL | NULL | Shell Gadus S2 V220AD 2 | Lithium/Calcium | id
001D8458 | Shell Gadus S2 V220AD 2 | Oli Dasar | NULL | NULL | NULL | Shell Gadus S2 V220AD 2 | Mineral | id
001D8458 | Shell Gadus S2 V220AD 2 | Viskositas Kinematis | IP 71 / ASTM D445 | @40°C | cSt | Shell Gadus S2 V220AD 2 | 220 | id
001D8458 | Shell Gadus S2 V220AD 2 | Viskositas Kinematis | IP 71 / ASTM D445 | @100°C | cSt | Shell Gadus S2 V220AD 2 | 18 | id
001D8458 | Shell Gadus S2 V220AD 2 | Penetrasi kerucut, Bekerja | IP 50 / ASTM D217 | @25°C | 0.1mm | Shell Gadus S2 V220AD 2 | 265-295 | id
001D8458 | Shell Gadus S2 V220AD 2 | Titik Leleh | IP 396 |  | °C | Shell Gadus S2 V220AD 2 | 175 | id
001D8458 | Shell Gadus S2 V220AD 2 | 4 Ball Weld Load | IP 239 |  | Kg minimum | Shell Gadus S2 V220AD 2 | 315 | id
001D8458 | Shell Gadus S2 V220AD 2 | 4 Ball Weld Load | IP 239 |  | Kg typical | Shell Gadus S2 V220AD 2 | 400 | id
001D8529 | Shell Gadus S2 V220D 2 | Konsistensi NLGI | NULL | NULL | NULL | Shell Gadus S2 V220D 2 | 2 | id
001D8529 | Shell Gadus S2 V220D 2 | Warna | NULL | NULL | NULL | Shell Gadus S2 V220D 2 | Black | id
001D8529 | Shell Gadus S2 V220D 2 | Tipe Sabun | NULL | NULL | NULL | Shell Gadus S2 V220D 2 | Lithium | id
001D8529 | Shell Gadus S2 V220D 2 | Oli Dasar | NULL | NULL | NULL | Shell Gadus S2 V220D 2 | Mineral | id
001D8529 | Shell Gadus S2 V220D 2 | Viskositas Kinematis | IP 71 / ASTM D445 | @40°C | cSt | Shell Gadus S2 V220D 2 | 220 | id
001D8529 | Shell Gadus S2 V220D 2 | Viskositas Kinematis | IP 71 / ASTM D445 | @100°C | cSt | Shell Gadus S2 V220D 2 | 15.5 | id
001D8529 | Shell Gadus S2 V220D 2 | Penetrasi kerucut, Bekerja | IP 50 / ASTM D217 | @25°C | 0.1mm | Shell Gadus S2 V220D 2 | 275 | id
001D8529 | Shell Gadus S2 V220D 2 | Titik Leleh | IP 396 |  | °C | Shell Gadus S2 V220D 2 | 185 | id
001D8474 | Shell Gadus S2 V460A 2 | Konsistensi NLGI | NULL | NULL | NULL | Shell Gadus S2 V460A 2 | 2 | id
001D8474 | Shell Gadus S2 V460A 2 | Tipe Sabun | NULL | NULL | NULL | Shell Gadus S2 V460A 2 | Lithium/Calcium | id
001D8474 | Shell Gadus S2 V460A 2 | Oli Dasar | NULL | NULL | NULL | Shell Gadus S2 V460A 2 | Mineral | id
001D8474 | Shell Gadus S2 V460A 2 | Viskositas Kinematis | IP 71 / ASTM D445 | @40°C | cSt | Shell Gadus S2 V460A 2 | 460 | id
001D8474 | Shell Gadus S2 V460A 2 | Penetrasi kerucut, Bekerja | IP 50 / ASTM D217 | @25°C | 0.1mm | Shell Gadus S2 V460A 2 | 265-295 | id
001D8474 | Shell Gadus S2 V460A 2 | Titik Leleh | IP 396 |  | °C | Shell Gadus S2 V460A 2 | 175 | id
001D8426 | Shell Gadus S3 High Speed Coupling Grease | Konsistensi NLGI | NULL | NULL | NULL | Shell Gadus S3 High Speed Coupling Grease | 1 | id
001D8426 | Shell Gadus S3 High Speed Coupling Grease | Warna | NULL | NULL | NULL | Shell Gadus S3 High Speed Coupling Grease | Dark brown | id
001D8426 | Shell Gadus S3 High Speed Coupling Grease | Tipe Sabun | NULL | NULL | NULL | Shell Gadus S3 High Speed Coupling Grease | Lithium complex | id
001D8426 | Shell Gadus S3 High Speed Coupling Grease | Oli Dasar (tipe) | NULL | NULL | NULL | Shell Gadus S3 High Speed Coupling Grease | Mineral | id
001D8426 | Shell Gadus S3 High Speed Coupling Grease | Viskositas Kinematis | IP 71 / ASTM D445 | @40°C | cSt | Shell Gadus S3 High Speed Coupling Grease | 700 | id
001D8426 | Shell Gadus S3 High Speed Coupling Grease | Viskositas Kinematis | IP 71 / ASTM D445 | @100°C | cSt | Shell Gadus S3 High Speed Coupling Grease | 34 | id
001D8426 | Shell Gadus S3 High Speed Coupling Grease | Penetrasi kerucut, Bekerja | IP 50 / ASTM D217 | @25°C | 0.1mm | Shell Gadus S3 High Speed Coupling Grease | 310-340 | id
001D8426 | Shell Gadus S3 High Speed Coupling Grease | Titik Leleh | IP 396 |  | °C | Shell Gadus S3 High Speed Coupling Grease | >150°C | id
001D8513 | Shell Gadus S3 Repair | Konsistensi NLGI | NULL | NULL | NULL | Shell Gadus S3 Repair | 00 | id
001D8513 | Shell Gadus S3 Repair | Warna | NULL | NULL | NULL | Shell Gadus S3 Repair | Black | id
001D8513 | Shell Gadus S3 Repair | Tipe Sabun | NULL | NULL | NULL | Shell Gadus S3 Repair | Aluminium Complex | id
001D8513 | Shell Gadus S3 Repair | Tekstur | Visual | NULL | NULL | Shell Gadus S3 Repair | Tacky | id
001D8513 | Shell Gadus S3 Repair | Oli Dasar (tipe) | NULL | NULL | NULL | Shell Gadus S3 Repair | Part Synthetic | id
001D8513 | Shell Gadus S3 Repair | Densitas | Gardener Method | @15.5°C | kg/m³ | Shell Gadus S3 Repair | 1 | id
001D8513 | Shell Gadus S3 Repair | Viskositas Kinematis | ISO 3104 | @40°C | mm²/s | Shell Gadus S3 Repair | 520 | id
001D8513 | Shell Gadus S3 Repair | Viskositas Kinematis | ISO 3104 | @100°C | mm²/s | Shell Gadus S3 Repair | 32 | id
001D8513 | Shell Gadus S3 Repair | Penetrasi kerucut, Bekerja | ASTM D217 | @25°C | 0.1mm | Shell Gadus S3 Repair | 400-430 | id
001D8513 | Shell Gadus S3 Repair | Titik Leleh | IP 396 | NULL | °C | Shell Gadus S3 Repair | 240 | id
001D8513 | Shell Gadus S3 Repair | Korosi Bilah Tembaga (3 jam) |  | @100°C |  | Shell Gadus S3 Repair | 1b | id
001D8513 | Shell Gadus S3 Repair | Four Ball Weld Load | NULL | NULL | N | Shell Gadus S3 Repair | 8000 | id
001D8513 | Shell Gadus S3 Repair | Kemampuan Mengalir pada Suhu Rendah (Lincoln Ventmeter) | NULL | @400 psi | °C | Shell Gadus S3 Repair | -30 | id
001D8513 | Shell Gadus S3 Repair | Uji Karat | ASTM D1743 |  |  | Shell Gadus S3 Repair | Pass | id
001D8549 | Shell Gadus S3 T100 2 | Konsistensi NLGI | NULL | NULL | NULL | Shell Gadus S3 T100 2 | 2 | id
001D8549 | Shell Gadus S3 T100 2 | Warna |  |  |  | Shell Gadus S3 T100 2 | Light brown | id
001D8549 | Shell Gadus S3 T100 2 | Tipe Sabun | NULL | NULL | NULL | Shell Gadus S3 T100 2 | Diurea | id
001D8549 | Shell Gadus S3 T100 2 | Oli Dasar (tipe) | NULL | NULL | NULL | Shell Gadus S3 T100 2 | Mineral Oil | id
001D8549 | Shell Gadus S3 T100 2 | Viskositas Kinematis | IP 71 / ASTM D445 | @40°C | mm²/s | Shell Gadus S3 T100 2 | 100 | id
001D8549 | Shell Gadus S3 T100 2 | Viskositas Kinematis | IP 71 / ASTM D445 | @100°C | mm²/s | Shell Gadus S3 T100 2 | 11 | id
001D8549 | Shell Gadus S3 T100 2 | Penetrasi kerucut, Bekerja | IP 50 / ASTM D217 | @25°C | 0.1mm | Shell Gadus S3 T100 2 | 265-295 | id
001D8549 | Shell Gadus S3 T100 2 | Titik Leleh | IP 396 |  | °C | Shell Gadus S3 T100 2 | 250 | id
001D8549 | Shell Gadus S3 T100 2 | Kemampuan Mengalir, Jarak Jauh | NULL | NULL | NULL | Shell Gadus S3 T100 2 | Fair | id
001D8544 | Shell Gadus S3 T460 1.5 | Konsistensi NLGI | NULL | NULL | NULL | Shell Gadus S3 T460 1.5 | 1.5 | id
001D8544 | Shell Gadus S3 T460 1.5 | Warna | NULL | NULL | NULL | Shell Gadus S3 T460 1.5 | Brown | id
001D8544 | Shell Gadus S3 T460 1.5 | Tipe Sabun | NULL | NULL | NULL | Shell Gadus S3 T460 1.5 | Polyurea | id
001D8544 | Shell Gadus S3 T460 1.5 | Oli Dasar (tipe) | NULL | NULL | NULL | Shell Gadus S3 T460 1.5 | Mineral | id
001D8544 | Shell Gadus S3 T460 1.5 | Viskositas Kinematis | ISO 3104 | @40°C | mm²/s | Shell Gadus S3 T460 1.5 | 460 | id
001D8544 | Shell Gadus S3 T460 1.5 | Viskositas Kinematis | ISO 3104 | @100°C | mm²/s | Shell Gadus S3 T460 1.5 | 29 | id
001D8544 | Shell Gadus S3 T460 1.5 | Penetrasi kerucut, Bekerja | IP 50 / ASTM D217 | @25°C | 0.1mm | Shell Gadus S3 T460 1.5 | 305 | id
001D8544 | Shell Gadus S3 T460 1.5 | Titik Leleh | IP 396 | NULL | °C | Shell Gadus S3 T460 1.5 | 250 | id
001D8544 | Shell Gadus S3 T460 1.5 | Four Ball Weld Load | ASTM D2596 |  | kg | Shell Gadus S3 T460 1.5 | min 250 | id
001D8544 | Shell Gadus S3 T460 1.5 | Peringkat Uji Karat Emcor | IP 220 | NULL | NULL | Shell Gadus S3 T460 1.5 | 0 - 0 | id
001D8425 | Shell Gadus S3 V220C 2 | Konsistensi NLGI | NULL | NULL | NULL | Shell Gadus S3 V220C 2 | 2 | id
001D8425 | Shell Gadus S3 V220C 2 | Warna | NULL | NULL | NULL | Shell Gadus S3 V220C 2 | Red | id
001D8425 | Shell Gadus S3 V220C 2 | Tipe Sabun | NULL | NULL | NULL | Shell Gadus S3 V220C 2 | Lithium complex | id
001D8425 | Shell Gadus S3 V220C 2 | Tipe Oli Dasar | NULL | NULL | NULL | Shell Gadus S3 V220C 2 | Mineral | id
001D8425 | Shell Gadus S3 V220C 2 | Viskositas Oli Dasar | IP 71 / ASTM D445 | @40°C | cSt | Shell Gadus S3 V220C 2 | 220 | id
001D8425 | Shell Gadus S3 V220C 2 | Viskositas Oli Dasar | IP 71 / ASTM D445 | @100°C | cSt | Shell Gadus S3 V220C 2 | 19 | id
001D8425 | Shell Gadus S3 V220C 2 | Penetrasi kerucut, Bekerja | IP 50 / ASTM D217 | @25°C | 0.1mm | Shell Gadus S3 V220C 2 | 265-295 | id
001D8425 | Shell Gadus S3 V220C 2 | Titik Leleh | IP 396 |  | °C | Shell Gadus S3 V220C 2 | 240 | id
001D8425 | Shell Gadus S3 V220C 2 | Kemampuan Mengalir, Jarak Jauh | NULL | NULL | NULL | Shell Gadus S3 V220C 2 | Fair | id
001D8425 | Shell Gadus S3 V220C 2 | Four Ball Weld Load | ASTM D2596 |  | Kg minimum | Shell Gadus S3 V220C 2 | 315 | id
001D8532 | Shell Gadus S3 V220C 3 | Konsistensi NLGI | NULL | NULL | NULL | Shell Gadus S3 V220C 3 | 3 | id
001D8532 | Shell Gadus S3 V220C 3 | Warna | NULL | NULL | NULL | Shell Gadus S3 V220C 3 | Red | id
001D8532 | Shell Gadus S3 V220C 3 | Tipe Sabun | NULL | NULL | NULL | Shell Gadus S3 V220C 3 | Lithium complex | id
001D8532 | Shell Gadus S3 V220C 3 | Tipe Oli Dasar | NULL | NULL | NULL | Shell Gadus S3 V220C 3 | Mineral | id
001D8532 | Shell Gadus S3 V220C 3 | Viskositas Oli Dasar | IP 71 / ASTM D445 | @40°C | cSt | Shell Gadus S3 V220C 3 | 220 | id
001D8532 | Shell Gadus S3 V220C 3 | Viskositas Oli Dasar | IP 71 / ASTM D445 | @100°C | cSt | Shell Gadus S3 V220C 3 | 19 | id
001D8532 | Shell Gadus S3 V220C 3 | Penetrasi kerucut, Bekerja | IP 50 / ASTM D217 | @25°C | 0.1mm | Shell Gadus S3 V220C 3 | 220-250 | id
001D8532 | Shell Gadus S3 V220C 3 | Titik Leleh | IP 396 |  | °C | Shell Gadus S3 V220C 3 | 240 | id
001D8532 | Shell Gadus S3 V220C 3 | Kemampuan Mengalir, Jarak Jauh | NULL | NULL | NULL | Shell Gadus S3 V220C 3 | Fair | id
001D8428 | Shell Gadus S3 V460 2 | Konsistensi NLGI | NULL | NULL | NULL | Shell Gadus S3 V460 2 | 2 | id
001D8428 | Shell Gadus S3 V460 2 | Warna | NULL | NULL | NULL | Shell Gadus S3 V460 2 | Light brown | id
001D8428 | Shell Gadus S3 V460 2 | Tipe Sabun | NULL | NULL | NULL | Shell Gadus S3 V460 2 | Lithium complex | id
001D8428 | Shell Gadus S3 V460 2 | Tipe Oli Dasar | NULL | NULL | NULL | Shell Gadus S3 V460 2 | Mineral | id
001D8428 | Shell Gadus S3 V460 2 | Viskositas Oli Dasar | IP 71 / ASTM D445 | @40°C | cSt | Shell Gadus S3 V460 2 | 460 | id
001D8428 | Shell Gadus S3 V460 2 | Viskositas Oli Dasar | IP 71 / ASTM D445 | @100°C | cSt | Shell Gadus S3 V460 2 | 31 | id
001D8428 | Shell Gadus S3 V460 2 | Penetrasi kerucut, Bekerja | IP 50 / ASTM D217 | @25°C | 0.1mm | Shell Gadus S3 V460 2 | 265-295 | id
001D8428 | Shell Gadus S3 V460 2 | Titik Leleh | IP 396 |  | °C | Shell Gadus S3 V460 2 | 250 | id
001D8428 | Shell Gadus S3 V460 2 | Kemampuan Mengalir pada Suhu Rendah | Lincoln ventmeter | 30sec@-1°C | psi | Shell Gadus S3 V460 2 | 635 | id
001D8428 | Shell Gadus S3 V460 2 | Kemampuan Mengalir pada Suhu Rendah | Lincoln ventmeter to 400psi | @-1°C | sec | Shell Gadus S3 V460 2 | 483 | id
001D8428 | Shell Gadus S3 V460 2 | Kemampuan Mengalir pada Suhu Rendah | Lincoln Ventmeter to 600psi | @-1°C | sec | Shell Gadus S3 V460 2 | 41 | id
001D8428 | Shell Gadus S3 V460 2 | Kemampuan Mengalir pada Suhu Rendah | Lincoln ventmeter | 30sec@-18°C | psi | Shell Gadus S3 V460 2 | 1800 | id
001D8428 | Shell Gadus S3 V460 2 | Kemampuan Mengalir pada Suhu Rendah | Lincoln ventmeter to 600psi | @-18°C | sec | Shell Gadus S3 V460 2 | 1020 | id
001D8428 | Shell Gadus S3 V460 2 | Kemampuan Mengalir pada Suhu Rendah | Lincoln ventmeter to 400psi | @-18°C | sec | Shell Gadus S3 V460 2 | 1446 | id
001D8429 | Shell Gadus S3 V460D 2 | Konsistensi NLGI | NULL | NULL | NULL | Shell Gadus S3 V460D 2 | 2 | id
001D8429 | Shell Gadus S3 V460D 2 | Warna | NULL | NULL | NULL | Shell Gadus S3 V460D 2 | Black | id
001D8429 | Shell Gadus S3 V460D 2 | Tipe Sabun | NULL | NULL | NULL | Shell Gadus S3 V460D 2 | Lithium complex | id
001D8429 | Shell Gadus S3 V460D 2 | Tipe Oli Dasar | NULL | NULL | NULL | Shell Gadus S3 V460D 2 | Mineral | id
001D8429 | Shell Gadus S3 V460D 2 | Viskositas Kinematis | ASTM D445 | @40°C | cSt | Shell Gadus S3 V460D 2 | 460 | id
001D8429 | Shell Gadus S3 V460D 2 | Viskositas Kinematis | ASTM D445 | @100°C | cSt | Shell Gadus S3 V460D 2 | 31 | id
001D8429 | Shell Gadus S3 V460D 2 | Penetrasi kerucut, Bekerja | ASTM D217 | @25°C | 0.1mm | Shell Gadus S3 V460D 2 | 265-295 | id
001D8429 | Shell Gadus S3 V460D 2 | Titik Leleh | IP 396 |  | °C | Shell Gadus S3 V460D 2 | >240 | id
001D8429 | Shell Gadus S3 V460D 2 | Four Ball Weld Load | ASTM D2596 |  | Kg | Shell Gadus S3 V460D 2 | 620 | id
001D8435 | Shell Gadus S3 V460XD 2 | Konsistensi NLGI | NULL | NULL | NULL | Shell Gadus S3 V460XD 2 | 2 | id
001D8435 | Shell Gadus S3 V460XD 2 | Penetrasi kerucut, Bekerja | ASTM D17 (dmm) | @25°C |  | Shell Gadus S3 V460XD 2 | 265-295 | id
001D8435 | Shell Gadus S3 V460XD 2 | Warna | NULL | NULL | NULL | Shell Gadus S3 V460XD 2 | Black | id
001D8435 | Shell Gadus S3 V460XD 2 | Tipe Sabun | NULL | NULL | NULL | Shell Gadus S3 V460XD 2 | Lithium complex | id
001D8435 | Shell Gadus S3 V460XD 2 | Tipe Oli Dasar | NULL | NULL | NULL | Shell Gadus S3 V460XD 2 | Mineral | id
001D8435 | Shell Gadus S3 V460XD 2 | Viskositas Kinematis | ASTM D445 | @40°C | mm²/s | Shell Gadus S3 V460XD 2 | 460 | id
001D8435 | Shell Gadus S3 V460XD 2 | Viskositas Kinematis | ASTM D445 | @100°C | mm²/s | Shell Gadus S3 V460XD 2 | 31 | id
001D8435 | Shell Gadus S3 V460XD 2 | Uji 4 Ball EP | IP 239 | NULL | Kg | Shell Gadus S3 V460XD 2 | 620 | id
001D8435 | Shell Gadus S3 V460XD 2 | Titik Leleh | IP 396 |  | °C | Shell Gadus S3 V460XD 2 | 250 | id
001D8435 | Shell Gadus S3 V460XD 2 | Kadar Molibdenum Disulfida | NULL | NULL | % | Shell Gadus S3 V460XD 2 | 5 | id
001D8435 | Shell Gadus S3 V460XD 2 | Ukuran Partikel Molibdenum Disulfida | NULL | NULL | Microns | Shell Gadus S3 V460XD 2 | <5 | id
001D8505 | Shell Gadus S4 OG Clear Oil 20000 | Tampilan | Visual | NULL | NULL | Shell Gadus S4 OG Clear Oil 20000 | Clear and Bright | id
001D8505 | Shell Gadus S4 OG Clear Oil 20000 | Oli Dasar (tipe) | NULL | NULL | NULL | Shell Gadus S4 OG Clear Oil 20000 | Part Synthetic | id
001D8505 | Shell Gadus S4 OG Clear Oil 20000 | Viskositas Oli Dasar | IP 71 / ASTM D445 | @40°C | cSt | Shell Gadus S4 OG Clear Oil 20000 | 20000 | id
001D8505 | Shell Gadus S4 OG Clear Oil 20000 | Viskositas Oli Dasar | IP 71 / ASTM D445 | @100°C | cSt | Shell Gadus S4 OG Clear Oil 20000 | 420 | id
001D8505 | Shell Gadus S4 OG Clear Oil 20000 | Indeks Viskositas | NULL | NULL | NULL | Shell Gadus S4 OG Clear Oil 20000 | 145 | id
001D8505 | Shell Gadus S4 OG Clear Oil 20000 | Four Ball Weld Load | ASTM D2783 |  | N | Shell Gadus S4 OG Clear Oil 20000 | 8000 | id
001D8505 | Shell Gadus S4 OG Clear Oil 20000 | Titik Nyala (COC) | ASTM D92 |  | °C | Shell Gadus S4 OG Clear Oil 20000 | 220 | id
001D8505 | Shell Gadus S4 OG Clear Oil 20000 | Titik Tuang | ISO 3016 | NULL | °C | Shell Gadus S4 OG Clear Oil 20000 | 0 | id
001D8505 | Shell Gadus S4 OG Clear Oil 20000 | Kegagalan FZG | DIN 51354 |  | Load Stage | Shell Gadus S4 OG Clear Oil 20000 | >12 | id
001E6890 | Shell Gadus S4 OGT | Konsistensi NLGI |  |  |  | Shell Gadus S4 OGT | 0 | id
001E6890 | Shell Gadus S4 OGT | Warna |  |  |  | Shell Gadus S4 OGT | Black | id
001E6890 | Shell Gadus S4 OGT | Tipe Sabun |  |  |  | Shell Gadus S4 OGT | Al Complex | id
001E6890 | Shell Gadus S4 OGT | Oli Dasar (tipe) |  |  |  | Shell Gadus S4 OGT | Semi-synthetic | id
001E6890 | Shell Gadus S4 OGT | Pelumas Padat |  |  |  | Shell Gadus S4 OGT | Yes | id
001E6890 | Shell Gadus S4 OGT | Viskositas Kinematis | ASTM D445 | @40°C | cSt minimum | Shell Gadus S4 OGT | 50 000 | id
001E6890 | Shell Gadus S4 OGT | Penetrasi Kerucut | ASTM D217 | @25°C | 0.1mm | Shell Gadus S4 OGT | 355 to 385 | id
001E6890 | Shell Gadus S4 OGT | Four Ball Weld Load | ASTM D2596 |  | kg | Shell Gadus S4 OGT | 800 | id
001E6890 | Shell Gadus S4 OGT | Lebar Keausan Empat Bola | ASTM D2266 |  | mm maximum | Shell Gadus S4 OGT | 0.7 | id
001E6890 | Shell Gadus S4 OGT | Indeks Keausan Beban (LWI) Empat Bola | ASTM D2596 |  | kg minimum | Shell Gadus S4 OGT | 120 | id
001E6890 | Shell Gadus S4 OGT | Titik Nyala dari cairan dasar | ASTM D92 |  | °C minimum | Shell Gadus S4 OGT | 150 | id
001E6890 | Shell Gadus S4 OGT | Uji Karat | ASTM D1743 |  |  | Shell Gadus S4 OGT | Pass | id
001E6890 | Shell Gadus S4 OGT | Bilah Tembaga | ASTM D4048 | 3h @ 100°C |  | Shell Gadus S4 OGT | 1b | id
001E6890 | Shell Gadus S4 OGT | Kemampuan Mengalir, Lincoln Ventmeter | Time to vent from 1800 psi to less than or equal to 600 psi | @-7°C | seconds maximum | Shell Gadus S4 OGT | 30 | id
001E6890 | Shell Gadus S4 OGT | Tekanan Aliran | DIN 51805 | @-10°C | mbar maximum | Shell Gadus S4 OGT | 1 400 | id
001D8551 | Shell Gadus S5 T100 2 | Kelas NLGI | NULL | NULL | NULL | Shell Gadus S5 T100 2 | 2 | id
001D8551 | Shell Gadus S5 T100 2 | Warna |  |  |  | Shell Gadus S5 T100 2 | Light brown | id
001D8551 | Shell Gadus S5 T100 2 | Tipe Sabun | NULL | NULL | NULL | Shell Gadus S5 T100 2 | Polyurea | id
001D8551 | Shell Gadus S5 T100 2 | Oli Dasar (tipe) | NULL | NULL | NULL | Shell Gadus S5 T100 2 | Synthetic | id
001D8551 | Shell Gadus S5 T100 2 | Viskositas Kinematis | IP 71 / ASTM D445 | @40°C | mm²/s | Shell Gadus S5 T100 2 | 100 | id
001D8551 | Shell Gadus S5 T100 2 | Viskositas Kinematis | IP 71 / ASTM D445 | @100°C | mm²/s | Shell Gadus S5 T100 2 | 14 | id
001D8551 | Shell Gadus S5 T100 2 | Penetrasi kerucut, Bekerja | IP 50 / ASTM D217 | @25°C | 0.1mm | Shell Gadus S5 T100 2 | 265-295 | id
001D8551 | Shell Gadus S5 T100 2 | Titik Leleh | IP 396 |  | °C | Shell Gadus S5 T100 2 | 250 | id
001D8551 | Shell Gadus S5 T100 2 | Uji FAG FE-9 L50 jam |  | @180°C | hours minimum | Shell Gadus S5 T100 2 | 100 | id
001D8551 | Shell Gadus S5 T100 2 | Kemampuan Mengalir, Jarak Jauh | NULL | NULL | NULL | Shell Gadus S5 T100 2 | Fair | id
001D8547 | Shell Gadus S5 T460 1.5 | Kelas NLGI | NULL | NULL | NULL | Shell Gadus S5 T460 1.5 | 1.5 | id
001D8547 | Shell Gadus S5 T460 1.5 | Warna | NULL | NULL | NULL | Shell Gadus S5 T460 1.5 | Light brown | id
001D8547 | Shell Gadus S5 T460 1.5 | Tipe Sabun | NULL | NULL | NULL | Shell Gadus S5 T460 1.5 | Diurea | id
001D8547 | Shell Gadus S5 T460 1.5 | Oli Dasar (tipe) | NULL | NULL | NULL | Shell Gadus S5 T460 1.5 | Fully synthetic | id
001D8547 | Shell Gadus S5 T460 1.5 | Viskositas Kinematis | IP 71 / ASTM D445 | @40°C | cSt | Shell Gadus S5 T460 1.5 | 460 | id
001D8547 | Shell Gadus S5 T460 1.5 | Penetrasi kerucut, Bekerja | IP 50 / ASTM D217 | @25°C | 0.1mm | Shell Gadus S5 T460 1.5 | 295 | id
001D8547 | Shell Gadus S5 T460 1.5 | Titik Leleh | IP 396 |  | °C | Shell Gadus S5 T460 1.5 | 250 | id
001D8547 | Shell Gadus S5 T460 1.5 | Kemampuan Mengalir, Jarak Jauh | NULL | NULL | NULL | Shell Gadus S5 T460 1.5 | Good | id
001D8423 | Shell Gadus S5 V100 2 | Konsistensi NLGI | NULL | NULL | NULL | Shell Gadus S5 V100 2 | 2 | id
001D8423 | Shell Gadus S5 V100 2 | Penetrasi, bekerja 60 strokes (0,1 mm) | IP 50 / ASTM D217 |  |  | Shell Gadus S5 V100 2 | 265-295 | id
001D8423 | Shell Gadus S5 V100 2 | Titik Leleh | IP 396 |  | °C | Shell Gadus S5 V100 2 | 260 | id
001D8423 | Shell Gadus S5 V100 2 | Viskositas Oli Dasar | IP 71 / ASTM D445 | @40°C | cSt | Shell Gadus S5 V100 2 | 100 | id
001D8423 | Shell Gadus S5 V100 2 | Viskositas Oli Dasar | IP 71 / ASTM D445 | @100°C | cSt | Shell Gadus S5 V100 2 | 14 | id
001D8423 | Shell Gadus S5 V100 2 | Sifat Pencegahan Karat: SKF Emcor air sulingan | NULL | NULL | NULL | Shell Gadus S5 V100 2 | Pass | id
001D8423 | Shell Gadus S5 V100 2 | Sifat Pencegahan Karat: SKF Emcor WWO air sulingan | NULL | NULL | NULL | Shell Gadus S5 V100 2 | Pass | id
001D8423 | Shell Gadus S5 V100 2 | Kemampuan Melumasi SKF R2F A | NULL | NULL | NULL | Shell Gadus S5 V100 2 | Pass | id
001D8423 | Shell Gadus S5 V100 2 | Kemampuan Melumasi SKF R2F B | NULL | @150°C | NULL | Shell Gadus S5 V100 2 | Pass | id
001D8423 | Shell Gadus S5 V100 2 | Stabilitas Mekanikal, Shell Roll (50 jam) | NULL | @80°C | NULL | Shell Gadus S5 V100 2 | ≤+50 | id
001D8423 | Shell Gadus S5 V100 2 | Kisaran Suhu (sementara) | NULL | NULL | °C | Shell Gadus S5 V100 2 | -50/+150 (200) | id
001D8437 | Shell Gadus S5 V220 2 | Konsistensi NLGI |  |  |  | Shell Gadus S5 V220 2 | 2 | id
001D8437 | Shell Gadus S5 V220 2 | Warna |  |  |  | Shell Gadus S5 V220 2 | Light Brown | id
001D8437 | Shell Gadus S5 V220 2 | Tipe Sabun |  |  |  | Shell Gadus S5 V220 2 | Lithium complex | id
001D8437 | Shell Gadus S5 V220 2 | Oli Dasar (tipe) |  |  |  | Shell Gadus S5 V220 2 | PAO | id
001D8437 | Shell Gadus S5 V220 2 | Viskositas Kinematis | ASTM D445 | @40°C | cSt | Shell Gadus S5 V220 2 | 220 | id
001D8437 | Shell Gadus S5 V220 2 | Viskositas Kinematis | ASTM D445 | @100°C | cSt | Shell Gadus S5 V220 2 | 26 | id
001D8437 | Shell Gadus S5 V220 2 | Four Ball Weld Load | DIN 51350:4 |  | N | Shell Gadus S5 V220 2 | 3400 | id
001D8437 | Shell Gadus S5 V220 2 | Titik Leleh | IP 132 |  | °C | Shell Gadus S5 V220 2 | 260 | id
001D8437 | Shell Gadus S5 V220 2 | Torsi Mulai | ASTM D4693 | -40°C | Nm | Shell Gadus S5 V220 2 | 6.50 | id
001D8437 | Shell Gadus S5 V220 2 | Torsi Berjalan | ASTM D4693 | -40°C | Nm | Shell Gadus S5 V220 2 | 5.25 | id
001D8482 | Shell GadusRail S2 Traction Motor Bearing Grease | Warna | Appearance | NULL | NULL | Shell GadusRail S2 Traction Motor Bearing Grease | Amber, Buttery | id
001D8482 | Shell GadusRail S2 Traction Motor Bearing Grease | Viskositas Oli Dasar | IP 71 ASTM D445 | @40°C | cSt | Shell GadusRail S2 Traction Motor Bearing Grease | 110 - 120 | id
001D8482 | Shell GadusRail S2 Traction Motor Bearing Grease | Viskositas Oli Dasar | IP 71 / ASTM D445 | @100°C | cSt | Shell GadusRail S2 Traction Motor Bearing Grease | 10.2 | id
001D8482 | Shell GadusRail S2 Traction Motor Bearing Grease | Penetrasi, dmm Bekerja, 60X | IP 50 / ASTM D217 |  |  | Shell GadusRail S2 Traction Motor Bearing Grease | 230 | id
001D8482 | Shell GadusRail S2 Traction Motor Bearing Grease | Titik Leleh | Mettler | NULL | °F | Shell GadusRail S2 Traction Motor Bearing Grease | 380 | id
001D8482 | Shell GadusRail S2 Traction Motor Bearing Grease | Tekanan Oksidasi Bom menurun pada 100 jam | ASTM D942 |  | psi | Shell GadusRail S2 Traction Motor Bearing Grease | 0.8 (5.5 kPa) | id
001D8482 | Shell GadusRail S2 Traction Motor Bearing Grease | Kebocoran Bantalan Roda | ASTM D4290 | @160°C | gm | Shell GadusRail S2 Traction Motor Bearing Grease | 1.1 | id
001D8482 | Shell GadusRail S2 Traction Motor Bearing Grease | Lebar Keausan 4 Bola, 1 jam / 1200 rpm / 40 kg | ASTM D2266 | @75°C |  | Shell GadusRail S2 Traction Motor Bearing Grease | 0.6 | id
001D8482 | Shell GadusRail S2 Traction Motor Bearing Grease | Pemisahan Minyak, 24 jam | FTM-321 | @100°C | % | Shell GadusRail S2 Traction Motor Bearing Grease | 0.6 | id
001D8386 | Shell Gas Compressor Oil S4 PV 190 | Viskositas Kinematis | ISO 3104 | @40°C | mm²/s | Gas Comp Oil S4 PV 190 | 190 | id
001D8386 | Shell Gas Compressor Oil S4 PV 190 | Viskositas Kinematis | ISO 3104 | @100°C | mm²/s | Gas Comp Oil S4 PV 190 | 35 | id
001D8386 | Shell Gas Compressor Oil S4 PV 190 | Indeks Viskositas | ISO 2909 |  |  | Gas Comp Oil S4 PV 190 | 234 | id
001D8386 | Shell Gas Compressor Oil S4 PV 190 | Titik Nyala (COC) | ISO 2592 |  | °C | Gas Comp Oil S4 PV 190 | >260 | id
001D8386 | Shell Gas Compressor Oil S4 PV 190 | Titik Tuang | ISO 3016 |  | °C | Gas Comp Oil S4 PV 190 | -36 | id
001D8386 | Shell Gas Compressor Oil S4 PV 190 | Densitas | ISO 12185 | @15°C | kg/m³ | Gas Comp Oil S4 PV 190 | 1055 | id
001D8388 | Shell Heat Transfer Oil S2 | Densitas | ISO 12185 | @20°C | kg/m³ | Shell Heat Transfer Oil S2 | 857 | id
001D8388 | Shell Heat Transfer Oil S2 | Titik Nyala (PMCC) | ISO 2719 |  | °C | Shell Heat Transfer Oil S2 | 208 | id
001D8388 | Shell Heat Transfer Oil S2 | Titik Nyala (COC) | ISO 2592 |  | °C | Shell Heat Transfer Oil S2 | 220 | id
001D8388 | Shell Heat Transfer Oil S2 | Titik Tuang | ISO 3016 |  | °C | Shell Heat Transfer Oil S2 | -12 | id
001D8388 | Shell Heat Transfer Oil S2 | Viskositas Kinematis | ISO 3104 | @40°C | mm²/s | Shell Heat Transfer Oil S2 | 29 | id
001D8388 | Shell Heat Transfer Oil S2 | Viskositas Kinematis | ISO 3104 | @100°C | mm²/s | Shell Heat Transfer Oil S2 | 5.1 | id
001D8388 | Shell Heat Transfer Oil S2 | Viskositas Kinematis | ISO 3104 | @200°C | mm²/s | Shell Heat Transfer Oil S2 | 1.4 | id
001D8388 | Shell Heat Transfer Oil S2 | Titik Didih Awal | ASTM D2887 |  | °C | Shell Heat Transfer Oil S2 | 330 | id
001D8388 | Shell Heat Transfer Oil S2 | Suhu swasulut | DIN 51794 |  | °C | Shell Heat Transfer Oil S2 | 332 | id
001D8388 | Shell Heat Transfer Oil S2 | Nilai Netralisasi | ASTM D974 |  | mg KOH/g | Shell Heat Transfer Oil S2 | <0.2 | id
001D8388 | Shell Heat Transfer Oil S2 | Abu (Oksida) | ISO 6245 |  | % m/m | Shell Heat Transfer Oil S2 | <0.01 | id
001D8388 | Shell Heat Transfer Oil S2 | Residu Karbon (Conradson) | ISO 10370 |  | % m/m | Shell Heat Transfer Oil S2 | <0.01 | id
001D8388 | Shell Heat Transfer Oil S2 | Korosi Tembaga (3 jam/100°C) | ISO 2160 |  |  | Shell Heat Transfer Oil S2 | Class 1 | id
001D8388 | Shell Heat Transfer Oil S2 | Koefisien Ekspansi Termal |  | 1/°C |  | Shell Heat Transfer Oil S2 | 0.0008 | id
001H5588 | Shell Helix Astra 10W-40 | Viskositas Kinematis | ASTM D445 | @40°C | cSt | Shell Helix Astra 10W-40 | 95.50 | id
001H5588 | Shell Helix Astra 10W-40 | Viskositas Kinematis | ASTM D445 | @100°C | cSt | Shell Helix Astra 10W-40 | 14.20 | id
001H5588 | Shell Helix Astra 10W-40 | Densitas | ASTM D4052 | @15°C | kg/m³ | Shell Helix Astra 10W-40 | 864 | id
001H5588 | Shell Helix Astra 10W-40 | Titik Nyala | ASTM D92 |  | °C | Shell Helix Astra 10W-40 | 227 | id
001H5588 | Shell Helix Astra 10W-40 | Titik Tuang | ASTM D97 |  | °C | Shell Helix Astra 10W-40 | -39 | id
001H5588 | Shell Helix Astra 10W-40 | Indeks Viskositas | ASTM D2270 |  |  | Shell Helix Astra 10W-40 | 153 | id
001H5588 | Shell Helix Astra 10W-40 | MRV | ASTM D4684 | @-30˚C | cP | Shell Helix Astra 10W-40 | 21 400 | id
001H5588 | Shell Helix Astra 10W-40 | Viskositas Dinamis | ASTM D5293 | @-25°C | cP | Shell Helix Astra 10W-40 | 6 190 | id
001H5587 | Shell Helix Astra 5W-30 | Viskositas Kinematis | ASTM D445 | @40°C | cSt | Shell Helix Astra 5W-30 | 67.8 | id
001H5587 | Shell Helix Astra 5W-30 | Viskositas Kinematis | ASTM D445 | @100°C | cSt | Shell Helix Astra 5W-30 | 11.8 | id
001H5587 | Shell Helix Astra 5W-30 | Densitas | ASTM D4052 | @15°C | Kg/m³ | Shell Helix Astra 5W-30 | 839 | id
001H5587 | Shell Helix Astra 5W-30 | Titik Nyala | ASTM D92 |  | °C | Shell Helix Astra 5W-30 | 230 | id
001H5587 | Shell Helix Astra 5W-30 | Titik Tuang | ASTM D97 |  | °C | Shell Helix Astra 5W-30 | -45 | id
001H5587 | Shell Helix Astra 5W-30 | Indeks Viskositas | ASTM D2270 |  |  | Shell Helix Astra 5W-30 | 171 | id
001H5587 | Shell Helix Astra 5W-30 | MRV | ASTM D4684 | @-35˚C | cP | Shell Helix Astra 5W-30 | 7 400 | id
001H5923 | Shell Helix Astra LCGC 0W-20 | Viskositas Kinematis | ASTM D445 | @40°C | cSt | Shell Helix Astra LCGC 0W-20 | 46.75 | id
001H5923 | Shell Helix Astra LCGC 0W-20 | Viskositas Kinematis | ASTM D445 | @100°C | cSt | Shell Helix Astra LCGC 0W-20 | 8.59 | id
001H5923 | Shell Helix Astra LCGC 0W-20 | Densitas | ASTM D4052 | @15°C | kg/m³ | Shell Helix Astra LCGC 0W-20 | 836.1 | id
001H5923 | Shell Helix Astra LCGC 0W-20 | Titik Nyala | ASTM D92 |  | °C | Shell Helix Astra LCGC 0W-20 | 243 | id
001H5923 | Shell Helix Astra LCGC 0W-20 | Titik Tuang | ASTM D97 |  | °C | Shell Helix Astra LCGC 0W-20 | -54 | id
001H5923 | Shell Helix Astra LCGC 0W-20 | Indeks Viskositas | ASTM D2270 |  |  | Shell Helix Astra LCGC 0W-20 | 164 | id
001H5923 | Shell Helix Astra LCGC 0W-20 | MRV | ASTM D4684 | @-40˚C | cP | Shell Helix Astra LCGC 0W-20 | 17 700 | id
001H5656 | Shell Helix Astra Premium 0W-20 | Densitas | ASTM D4052 |  | kg/m³ | Shell Helix Astra Premium 0W-20 | 836.0 | id
001H5656 | Shell Helix Astra Premium 0W-20 | Titik Nyala | ASTM D92 |  | °C | Shell Helix Astra Premium 0W-20 | 204 | id
001H5656 | Shell Helix Astra Premium 0W-20 | Titik Tuang | ASTM D97 |  | °C | Shell Helix Astra Premium 0W-20 | -48 | id
001H5656 | Shell Helix Astra Premium 0W-20 | Viskositas Kinematis | ASTM D445 | @40°C | cSt | Shell Helix Astra Premium 0W-20 | 43.40 | id
001H5656 | Shell Helix Astra Premium 0W-20 | Viskositas Kinematis | ASTM D445 | @100°C | cSt | Shell Helix Astra Premium 0W-20 | 8.6 | id
001H5656 | Shell Helix Astra Premium 0W-20 | Indeks Viskositas | ASTM D2270 |  |  | Shell Helix Astra Premium 0W-20 | 182 | id
001H5656 | Shell Helix Astra Premium 0W-20 | Viskositas MRV | ASTM D4684 | @-40°C | cP | Shell Helix Astra Premium 0W-20 | 16 200 | id
001G6994 | Helix ECO 0W-20 | Viskositas Kinematis | ASTM D445 | @40°C | cSt | Shell Helix ECO 0W-20 | 46.75 | id
001G6994 | Helix ECO 0W-20 | Viskositas Kinematis | ASTM D445 | @100°C | cSt | Shell Helix ECO 0W-20 | 8.59 | id
001G6994 | Helix ECO 0W-20 | Densitas | ASTM D4052 | @15°C | kg/m³ | Shell Helix ECO 0W-20 | 836.1 | id
001G6994 | Helix ECO 0W-20 | Titik Nyala | ASTM D92 |  | °C | Shell Helix ECO 0W-20 | 243 | id
001G6994 | Helix ECO 0W-20 | Titik Tuang | ASTM D97 |  | °C | Shell Helix ECO 0W-20 | -54 | id
001G6994 | Helix ECO 0W-20 | Indeks Viskositas | ASTM D2270 |  |  | Shell Helix ECO 0W-20 | 164 | id
001G6994 | Helix ECO 0W-20 | MRV | ASTM D4684 | @-40˚C | cP | Shell Helix ECO 0W-20 | 17 700 | id
001G6995 | Helix ECO 5W-30 | Viskositas Kinematis | ASTM D445 | @40°C | cSt | Shell Helix ECO 5W-30 | 59.1-62.1 | id
001G6995 | Helix ECO 5W-30 | Viskositas Kinematis | ASTM D445 | @100°C | cSt | Shell Helix ECO 5W-30 | 10.2-10.8 | id
001G6995 | Helix ECO 5W-30 | Densitas | ASTM D4052 | @15°C | kg/m³ | Shell Helix ECO 5W-30 | 845.3-848.3 | id
001G6995 | Helix ECO 5W-30 | Titik Nyala | ASTM D92 |  | °C | Shell Helix ECO 5W-30 | 225 | id
001G6995 | Helix ECO 5W-30 | Titik Tuang | ASTM D97 |  | °C | Shell Helix ECO 5W-30 | -42 | id
001G6995 | Helix ECO 5W-30 | Indeks Viskositas | ASTM D2270 |  |  | Shell Helix ECO 5W-30 | 162-166 | id
001G6995 | Helix ECO 5W-30 | MRV | ASTM D4684 | @-35˚C | cP | Shell Helix ECO 5W-30 | 13 800-16 200 | id
001E7931 | Shell Helix HX3 20W-50 | Viskositas Kinematis | ASTM D445 | @40°C | cSt | Shell Helix HX3 20W-50 | 156.30 | id
001E7931 | Shell Helix HX3 20W-50 | Viskositas Kinematis | ASTM D445 | @100°C | cSt | Shell Helix HX3 20W-50 | 17.87 | id
001E7931 | Shell Helix HX3 20W-50 | Indeks Viskositas | ASTM D2270 |  |  | Shell Helix HX3 20W-50 | 126 | id
001E7931 | Shell Helix HX3 20W-50 | Densitas | ASTM D4052 | @15°C | kg/m³ | Shell Helix HX3 20W-50 | 891.0 | id
001E7931 | Shell Helix HX3 20W-50 | Titik Nyala | ASTM D92 |  | °C | Shell Helix HX3 20W-50 | 256 | id
001E7931 | Shell Helix HX3 20W-50 | Titik Tuang | ASTM D97 |  | °C | Shell Helix HX3 20W-50 | -33 | id
001E7931 | Shell Helix HX3 20W-50 | MRV | ASTM D4684 | @-20°C | cP | Shell Helix HX3 20W-50 | 50000 | id
001E7480 | Helix HX5 10W-40 | Grade Viskositas SAE |  |  |  | Shell Helix HX5 | 10W-40 | id
001E7480 | Helix HX5 10W-40 | Viskositas Kinematis | ASTM D445 | @40°C | cSt | Shell Helix HX5 | 93.97 | id
001E7480 | Helix HX5 10W-40 | Viskositas Kinematis | ASTM D445 | @100°C | cSt | Shell Helix HX5 | 14.03 | id
001E7480 | Helix HX5 10W-40 | Indeks Viskositas | ASTM D2270 |  |  | Shell Helix HX5 | 153 | id
001E7480 | Helix HX5 10W-40 | MRV | ASTM D4684 | @-30°C | cP | Shell Helix HX5 | 23200 | id
001E7480 | Helix HX5 10W-40 | Densitas | ASTM D4052 | @15°C | kg/m³ | Shell Helix HX5 | 860 | id
001E7480 | Helix HX5 10W-40 | Titik Nyala | ASTM D92 |  | °C | Shell Helix HX5 | 240 | id
001E7480 | Helix HX5 10W-40 | Titik Tuang | ASTM D97 |  | °C | Shell Helix HX5 | -45 | id
001E7481 | Shell Helix HX5 15W-40 | Grade Viskositas SAE |  |  |  | Shell Helix HX5 | 15W-40 | id
001E7481 | Shell Helix HX5 15W-40 | Viskositas Kinematis | ASTM D445 | @40°C | cSt | Shell Helix HX5 | 106.00 | id
001E7481 | Shell Helix HX5 15W-40 | Viskositas Kinematis | ASTM D445 | @100°C | cSt | Shell Helix HX5 | 14.27 | id
001E7481 | Shell Helix HX5 15W-40 | Indeks Viskositas | ASTM D2270 |  |  | Shell Helix HX5 | 137 | id
001E7481 | Shell Helix HX5 15W-40 | MRV | ASTM D4684 | @-25°C | cP | Shell Helix HX5 | 17000 | id
001E7481 | Shell Helix HX5 15W-40 | Densitas | ASTM D4052 | @15°C | kg/m³ | Shell Helix HX5 | 865.8 | id
001E7481 | Shell Helix HX5 15W-40 | Titik Nyala | ASTM D92 |  | °C | Shell Helix HX5 | 241 | id
001E7481 | Shell Helix HX5 15W-40 | Titik Tuang | ASTM D97 |  | °C | Shell Helix HX5 | -45 | id
001C8221 | Shell Helix HX5 15W-50 (SL/CF, A2) | Grade Viskositas |  |  |  | Shell Helix HX5 15W-50 | 15W-50 | id
001C8221 | Shell Helix HX5 15W-50 (SL/CF, A2) | Viskositas Kinematis | IP 71 | @40°C | cSt | Shell Helix HX5 15W-50 | 184.7 | id
001C8221 | Shell Helix HX5 15W-50 (SL/CF, A2) | Viskositas Kinematis | IP 71 | @100°C | cSt | Shell Helix HX5 15W-50 | 19.9 | id
001C8221 | Shell Helix HX5 15W-50 (SL/CF, A2) | Indeks Viskositas | IP 226 | NULL | NULL | Shell Helix HX5 15W-50 | 125 | id
001C8221 | Shell Helix HX5 15W-50 (SL/CF, A2) | Densitas | IP 365 | @15°C | kg/l | Shell Helix HX5 15W-50 | 0.886 | id
001C8221 | Shell Helix HX5 15W-50 (SL/CF, A2) | Titik Nyala (PMCC) | IP 34 |  | °C | Shell Helix HX5 15W-50 | 220 | id
001C8221 | Shell Helix HX5 15W-50 (SL/CF, A2) | Titik Tuang | IP 15 | NULL | °C | Shell Helix HX5 15W-50 | -30 | id
001H2391 | Helix HX6 10W-40 | Viskositas Kinematis | ASTM D445 | @40°C | cSt | Shell Helix HX6 10W-40 | 92.4 | id
001H2391 | Helix HX6 10W-40 | Viskositas Kinematis | ASTM D445 | @100°C | cSt | Shell Helix HX6 10W-40 | 13.9 | id
001H2391 | Helix HX6 10W-40 | Indeks Viskositas | ASTM D2270 |  |  | Shell Helix HX6 10W-40 | 153 | id
001H2391 | Helix HX6 10W-40 | MRV | ASTM D4684 | @-30°C | cP | Shell Helix HX6 10W-40 | 19300 | id
001H2391 | Helix HX6 10W-40 | Densitas | ASTM D4052 | @15°C | kg/m³ | Shell Helix HX6 10W-40 | 863 | id
001H2391 | Helix HX6 10W-40 | Titik Nyala | ASTM D92 |  | °C | Shell Helix HX6 10W-40 | 242 | id
001H2391 | Helix HX6 10W-40 | Titik Tuang | ASTM D97 |  | °C | Shell Helix HX6 10W-40 | -42 | id
001H2391 | Helix HX6 10W-40 | Viskositas Dinamis | ASTM D5293 | @-25°C | cP | Shell Helix HX6 10W-40 | 6045 | id
001C9539 | Shell Helix HX7 10W-40 | Viskositas Kinematis | ASTM D445 | @40°C | cSt | Shell Helix HX7 10W-40 | 95.50 | id
001C9539 | Shell Helix HX7 10W-40 | Viskositas Kinematis | ASTM D445 | @100°C | cSt | Shell Helix HX7 10W-40 | 14.20 | id
001C9539 | Shell Helix HX7 10W-40 | Indeks Viskositas | ASTM D2270 |  |  | Shell Helix HX7 10W-40 | 153 | id
001C9539 | Shell Helix HX7 10W-40 | MRV | ASTM D4684 | @-30°C | cP | Shell Helix HX7 10W-40 | 21 400 | id
001C9539 | Shell Helix HX7 10W-40 | Densitas | ASTM D4052 | @15°C | kg/m³ | Shell Helix HX7 10W-40 | 864 | id
001C9539 | Shell Helix HX7 10W-40 | Titik Nyala | ASTM D92 |  | °C | Shell Helix HX7 10W-40 | 227 | id
001C9539 | Shell Helix HX7 10W-40 | Titik Tuang | ASTM D97 |  | °C | Shell Helix HX7 10W-40 | -39 | id
001C9539 | Shell Helix HX7 10W-40 | Viskositas Dinamis | ASTM D5293 | @-25°C | cP | Shell Helix HX7 10W-40 | 6 190 | id
001H2218 | Helix HX7 Plus 5W-40 | Viskositas Kinematis | ASTM D445 | @100°C | cSt | Shell Helix HX7 Plus 5W-40 | 14.8 | id
001H2218 | Helix HX7 Plus 5W-40 | Viskositas Kinematis | ASTM D445 | @40°C | cSt | Shell Helix HX7 Plus 5W-40 | 89.2 | id
001H2218 | Helix HX7 Plus 5W-40 | Densitas | ASTM D4052 | @15°C | kg/m³ | Shell Helix HX7 Plus 5W-40 | 841 | id
001H2218 | Helix HX7 Plus 5W-40 | Titik Nyala | ASTM D92 |  | °C | Shell Helix HX7 Plus 5W-40 | 232 | id
001H2218 | Helix HX7 Plus 5W-40 | Titik Tuang | ASTM D97 |  | °C | Shell Helix HX7 Plus 5W-40 | -51 | id
001H2218 | Helix HX7 Plus 5W-40 | Indeks Viskositas | ASTM D2270 |  |  | Shell Helix HX7 Plus 5W-40 | 171 | id
001H2218 | Helix HX7 Plus 5W-40 | MRV | ASTM D4684 | @-35˚C | cP | Shell Helix HX7 Plus 5W-40 | 19000 | id
001H2218 | Helix HX7 Plus 5W-40 | Viskositas Dinamis | ASTM D5293 | @-25˚C | cP | Shell Helix HX7 Plus 5W-40 | 5471 | id
001E9384 | Shell Helix HX7 Professional AG 5W-30 | Viskositas Kinematis | ASTM D445 | @100°C | cSt | Shell Helix HX7 Professional AG 5W-30 | 11.05 | id
001E9384 | Shell Helix HX7 Professional AG 5W-30 | Viskositas Kinematis | ASTM D445 | @40°C | cSt | Shell Helix HX7 Professional AG 5W-30 | 63.24 | id
001E9384 | Shell Helix HX7 Professional AG 5W-30 | Indeks Viskositas | ASTM D2270 |  |  | Shell Helix HX7 Professional AG 5W-30 | 168 | id
001E9384 | Shell Helix HX7 Professional AG 5W-30 | MRV | ASTM D4684 | @-35°C | cP | Shell Helix HX7 Professional AG 5W-30 | 13800 | id
001E9384 | Shell Helix HX7 Professional AG 5W-30 | Densitas | ASTM D4052 | @15°C | Kg/m³ | Shell Helix HX7 Professional AG 5W-30 | 838.1 | id
001E9384 | Shell Helix HX7 Professional AG 5W-30 | Titik Nyala | ASTM D92 |  | °C | Shell Helix HX7 Professional AG 5W-30 | 246 | id
001E9384 | Shell Helix HX7 Professional AG 5W-30 | Titik Tuang | ASTM D97 |  | °C | Shell Helix HX7 Professional AG 5W-30 | -45 | id
001F9593 | Shell Helix HX7 Professional SN 5W-30 | Viskositas Kinematis | ASTM D445 | @100°C | cSt | Shell Helix HX7 Professional SN 5W-30 | 10.2-10.8 | id
001F9593 | Shell Helix HX7 Professional SN 5W-30 | Viskositas Kinematis | ASTM D445 | @40°C | cSt | Shell Helix HX7 Professional SN 5W-30 | 59.1-62.1 | id
001F9593 | Shell Helix HX7 Professional SN 5W-30 | Indeks Viskositas | ASTM D2270 |  |  | Shell Helix HX7 Professional SN 5W-30 | 162-166 | id
001F9593 | Shell Helix HX7 Professional SN 5W-30 | MRV | ASTM D4684 | @-35°C | cP | Shell Helix HX7 Professional SN 5W-30 | 13 800-16 200 | id
001F9593 | Shell Helix HX7 Professional SN 5W-30 | Densitas | ASTM D4052 | @15°C | kg/m^3 | Shell Helix HX7 Professional SN 5W-30 | 845.3-848.3 | id
001F9593 | Shell Helix HX7 Professional SN 5W-30 | Titik Nyala | ASTM D92 |  | °C typical | Shell Helix HX7 Professional SN 5W-30 | 225 | id
001F9593 | Shell Helix HX7 Professional SN 5W-30 | Titik Tuang | ASTM D97 |  | °C typical | Shell Helix HX7 Professional SN 5W-30 | -42 | id
001G0569 | Helix HX8 Professional SN 0W-20 | Viskositas Kinematis | ASTM D445 | @40°C | cSt | Shell Helix HX8 Professional SN 0W-20 | 46.75 | id
001G0569 | Helix HX8 Professional SN 0W-20 | Viskositas Kinematis | ASTM D445 | @100°C | cSt | Shell Helix HX8 Professional SN 0W-20 | 8.59 | id
001G0569 | Helix HX8 Professional SN 0W-20 | Indeks Viskositas | ASTM D2270 |  |  | Shell Helix HX8 Professional SN 0W-20 | 164 | id
001G0569 | Helix HX8 Professional SN 0W-20 | Densitas | ASTM D4052 | @15°C | kg/m³ | Shell Helix HX8 Professional SN 0W-20 | 836.1 | id
001G0569 | Helix HX8 Professional SN 0W-20 | Titik Nyala | ASTM D92 |  | °C | Shell Helix HX8 Professional SN 0W-20 | 243 | id
001G0569 | Helix HX8 Professional SN 0W-20 | Titik Tuang | ASTM D97 |  | °C | Shell Helix HX8 Professional SN 0W-20 | -54 | id
001G0569 | Helix HX8 Professional SN 0W-20 | MRV | ASTM D4684 | @-40°C | cP | Shell Helix HX8 Professional SN 0W-20 | 17 700 | id
001E9067 | Shell Helix HX8 Synthetic 5W-30 | Viskositas Kinematis | ASTM D445 | @40°C | cSt | Shell Helix HX8 Synthetic 5W-30 | 66.70 | id
001E9067 | Shell Helix HX8 Synthetic 5W-30 | Viskositas Kinematis | ASTM D445 | @100°C | cSt | Shell Helix HX8 Synthetic 5W-30 | 11.80 | id
001E9067 | Shell Helix HX8 Synthetic 5W-30 | Densitas | ASTM D4052 | @15°C | kg/m³ | Shell Helix HX8 Synthetic 5W-30 | 840 | id
001E9067 | Shell Helix HX8 Synthetic 5W-30 | Titik Nyala | ASTM D92 |  | °C | Shell Helix HX8 Synthetic 5W-30 | 238 | id
001E9067 | Shell Helix HX8 Synthetic 5W-30 | Titik Tuang | ASTM D97 |  | °C | Shell Helix HX8 Synthetic 5W-30 | -48 | id
001E9067 | Shell Helix HX8 Synthetic 5W-30 | Indeks Viskositas | ASTM D2270 |  |  | Shell Helix HX8 Synthetic 5W-30 | 168 | id
001E9067 | Shell Helix HX8 Synthetic 5W-30 | MRV | ASTM D4684 | @-35˚C | cP | Shell Helix HX8 Synthetic 5W-30 | 13 200 | id
001E9067 | Shell Helix HX8 Synthetic 5W-30 | Viskositas Dinamis | ASTM D5293 | @-30°C | cP | Shell Helix HX8 Synthetic 5W-30 | 4 640 | id
001H0135 | Helix HX8 X 5W-30 | Viskositas Kinematis | ASTM D445 | @40°C | cSt | Shell Helix HX8 X 5W-30 | 67.8 | id
001H0135 | Helix HX8 X 5W-30 | Viskositas Kinematis | ASTM D445 | @100°C | cSt | Shell Helix HX8 X 5W-30 | 11.8 | id
001H0135 | Helix HX8 X 5W-30 | Densitas | ASTM D4052 | @15°C | Kg/m³ | Shell Helix HX8 X 5W-30 | 839 | id
001H0135 | Helix HX8 X 5W-30 | Titik Nyala | ASTM D92 |  | °C | Shell Helix HX8 X 5W-30 | 230 | id
001H0135 | Helix HX8 X 5W-30 | Titik Tuang | ASTM D97 |  | °C | Shell Helix HX8 X 5W-30 | -45 | id
001H0135 | Helix HX8 X 5W-30 | Indeks Viskositas | ASTM D2270 |  |  | Shell Helix HX8 X 5W-30 | 171 | id
001H0135 | Helix HX8 X 5W-30 | MRV | ASTM D4684 | @-35˚C | cP | Shell Helix HX8 X 5W-30 | 7 400 | id
001A9012 | Shell Helix Ultra 5W-30 | Viskositas Kinematis | ASTM D445 | @40°C | cSt | Shell Helix Ultra 5W-30 | 66.34 | id
001A9012 | Shell Helix Ultra 5W-30 | Viskositas Kinematis | ASTM D445 | @100°C | cSt | Shell Helix Ultra 5W-30 | 11.77 | id
001A9012 | Shell Helix Ultra 5W-30 | Densitas | ASTM D4052 | @15°C | kg/m³ | Shell Helix Ultra 5W-30 | 841 | id
001A9012 | Shell Helix Ultra 5W-30 | Titik Nyala | ASTM D92 |  | °C | Shell Helix Ultra 5W-30 | 237 | id
001A9012 | Shell Helix Ultra 5W-30 | Titik Tuang | ASTM D97 |  | °C | Shell Helix Ultra 5W-30 | -39 | id
001A9012 | Shell Helix Ultra 5W-30 | Indeks Viskositas | ASTM D2270 |  |  | Shell Helix Ultra 5W-30 | 176 | id
001A9012 | Shell Helix Ultra 5W-30 | MRV | ASTM D4684 | @-35°C | cP | Shell Helix Ultra 5W-30 | 12 800 | id
001A9012 | Shell Helix Ultra 5W-30 | Viskositas Dinamis | ASTM D5293 | @-30°C | cP | Shell Helix Ultra 5W-30 | 5 000 | id
001A9013 | Shell Helix Ultra 5W-40 | Viskositas Kinematis | ASTM D445 | @40°C | cSt | Shell Helix Ultra 5W-40 | 75.66 | id
001A9013 | Shell Helix Ultra 5W-40 | Viskositas Kinematis | ASTM D445 | @100°C | cSt | Shell Helix Ultra 5W-40 | 12.76 | id
001A9013 | Shell Helix Ultra 5W-40 | Densitas | ASTM D4052 | @15°C | kg/m³ | Shell Helix Ultra 5W-40 | 843 | id
001A9013 | Shell Helix Ultra 5W-40 | Titik Tuang | ASTM D97 |  | °C | Shell Helix Ultra 5W-40 | -36 | id
001A9013 | Shell Helix Ultra 5W-40 | Titik Nyala | ASTM D92 |  | °C | Shell Helix Ultra 5W-40 | 235 | id
001A9013 | Shell Helix Ultra 5W-40 | Indeks Viskositas | ASTM D2270 |  |  | Shell Helix Ultra 5W-40 | 170 | id
001A9013 | Shell Helix Ultra 5W-40 | MRV | ASTM D4684 | @-35°C | cP | Shell Helix Ultra 5W-40 | 17 700 | id
001A9013 | Shell Helix Ultra 5W-40 | Viskositas Dinamis | ASTM D5293 | @-30°C | cP | Shell Helix Ultra 5W-40 | 6 400 | id
001A9855 | Shell Helix Ultra AB 5W-30 (SH/CF, A3/B4) | Grade Viskositas |  |  |  | Helix Ultra AB | 5W-30 | id
001A9855 | Shell Helix Ultra AB 5W-30 (SH/CF, A3/B4) | Viskositas Kinematis | ASTM D445 | @40°C | mm²/s | Helix Ultra AB | 64.7 | id
001A9855 | Shell Helix Ultra AB 5W-30 (SH/CF, A3/B4) | Viskositas Kinematis | ASTM D445 | @100°C | mm²/s | Helix Ultra AB | 11.4 | id
001A9855 | Shell Helix Ultra AB 5W-30 (SH/CF, A3/B4) | Indeks Viskositas | ISO 2909 | NULL | NULL | Helix Ultra AB | 173 | id
001A9855 | Shell Helix Ultra AB 5W-30 (SH/CF, A3/B4) | Densitas | ASTM D4052 | @15°C | kg/m³ | Helix Ultra AB | 848 | id
001A9855 | Shell Helix Ultra AB 5W-30 (SH/CF, A3/B4) | Titik Tuang | ISO 3016 | NULL | °C | Helix Ultra AB | -42 | id
001E9071 | Shell Helix Ultra ECT 0W-30 | Viskositas Kinematis | ASTM D445 | @100°C | cSt | Shell Helix Ultra ECT 0W-30 | 12.1 | id
001E9071 | Shell Helix Ultra ECT 0W-30 | Viskositas Kinematis | ASTM D445 | @40°C | cSt | Shell Helix Ultra ECT 0W-30 | 66.99 | id
001E9071 | Shell Helix Ultra ECT 0W-30 | Indeks Viskositas | ASTM D2270 | NULL | NULL | Shell Helix Ultra ECT 0W-30 | 180 | id
001E9071 | Shell Helix Ultra ECT 0W-30 | MRV | ASTM D4684 | @-40°C | cP | Shell Helix Ultra ECT 0W-30 | 13700 | id
001E9071 | Shell Helix Ultra ECT 0W-30 | Densitas | ASTM D4052 | @15°C | kg/m³ | Shell Helix Ultra ECT 0W-30 | 835.1 | id
001E9071 | Shell Helix Ultra ECT 0W-30 | Titik Nyala | ASTM D92 |  | °C | Shell Helix Ultra ECT 0W-30 | 233 | id
001E9071 | Shell Helix Ultra ECT 0W-30 | Titik Tuang | ASTM D97 |  | °C | Shell Helix Ultra ECT 0W-30 | -54 | id
001E9400 | Shell Helix Ultra Professional AV 0W-40 | Viskositas Kinematis | ASTM D445 | @100°C | cSt | Shell Helix Ultra Professional AV 0W-40 | 13.00 | id
001E9400 | Shell Helix Ultra Professional AV 0W-40 | Viskositas Kinematis | ASTM D445 | @40°C | cSt | Shell Helix Ultra Professional AV 0W-40 | 72.22 | id
001E9400 | Shell Helix Ultra Professional AV 0W-40 | Indeks Viskositas | ASTM D2270 | NULL | NULL | Shell Helix Ultra Professional AV 0W-40 | 183 | id
001E9400 | Shell Helix Ultra Professional AV 0W-40 | MRV | ASTM D4684 | @-40°C | cP | Shell Helix Ultra Professional AV 0W-40 | 34800 | id
001E9400 | Shell Helix Ultra Professional AV 0W-40 | Densitas | ASTM D4052 | @15°C | Kg/m³ | Shell Helix Ultra Professional AV 0W-40 | 837.7 | id
001E9400 | Shell Helix Ultra Professional AV 0W-40 | Titik Nyala | ASTM D92 |  | °C | Shell Helix Ultra Professional AV 0W-40 | 232 | id
001E9400 | Shell Helix Ultra Professional AV 0W-40 | Titik Tuang | ASTM D97 |  | °C | Shell Helix Ultra Professional AV 0W-40 | -39 | id
901L3254 | Shell Helix Ultra Racing 10W-60 | Viskositas Kinematis | ASTM D445 | @40°C | cSt | Shell Helix Ultra Racing 10W-60 | 160.10 | id
901L3254 | Shell Helix Ultra Racing 10W-60 | Viskositas Kinematis | ASTM D445 | @100°C | cSt | Shell Helix Ultra Racing 10W-60 | 23.10 | id
901L3254 | Shell Helix Ultra Racing 10W-60 | Densitas | ASTM D4052 | @15°C | kg/m³ | Shell Helix Ultra Racing 10W-60 | 845.8 | id
901L3254 | Shell Helix Ultra Racing 10W-60 | Titik Nyala | ASTM D92 |  | °C | Shell Helix Ultra Racing 10W-60 | 250 | id
901L3254 | Shell Helix Ultra Racing 10W-60 | Titik Tuang | ASTM D97 |  | °C | Shell Helix Ultra Racing 10W-60 | -42 | id
901L3254 | Shell Helix Ultra Racing 10W-60 | Indeks Viskositas | ASTM D2270 |  |  | Shell Helix Ultra Racing 10W-60 | 174 | id
901L3254 | Shell Helix Ultra Racing 10W-60 | MRV | ASTM D4684 | @-30°C | cP | Shell Helix Ultra Racing 10W-60 | 35 900 | id
001G6355 | Helix Ultra SN PLUS 0W-20 | Densitas | ASTM D4052 |  | Kg/m^3 | Shell Helix Ultra SN PLUS 0W-20 | 836.0 | id
001G6355 | Helix Ultra SN PLUS 0W-20 | Titik Nyala | ASTM D92 |  | °C | Shell Helix Ultra SN PLUS 0W-20 | 204 | id
001G6355 | Helix Ultra SN PLUS 0W-20 | Titik Tuang | ASTM D97 |  | °C | Shell Helix Ultra SN PLUS 0W-20 | -48 | id
001G6355 | Helix Ultra SN PLUS 0W-20 | Viskositas Kinematis | ASTM D445 | @40°C | cSt | Shell Helix Ultra SN PLUS 0W-20 | 43.40 | id
001G6355 | Helix Ultra SN PLUS 0W-20 | Viskositas Kinematis | ASTM D445 | @100°C | cSt | Shell Helix Ultra SN PLUS 0W-20 | 8.60 | id
001G6355 | Helix Ultra SN PLUS 0W-20 | Indeks Viskositas | ASTM D2270 |  |  | Shell Helix Ultra SN PLUS 0W-20 | 182 | id
001G6355 | Helix Ultra SN PLUS 0W-20 | Viskositas MRV | ASTM D4684 | @-40°C | cP | Shell Helix Ultra SN PLUS 0W-20 | 16 200 | id
001B0479 | Shell HSO Oil 7749C | Grade Viskositas | ISO |  |  | Shell Absorber Oil HSO-7749C | 15 | id
001B0479 | Shell HSO Oil 7749C | Warna | ASTM |  |  | Shell Absorber Oil HSO-7749C | L 0.5 | id
001B0479 | Shell HSO Oil 7749C | Densitas |  | @ 15°C | kg/L | Shell Absorber Oil HSO-7749C | 0.8844 | id
001B0479 | Shell HSO Oil 7749C | Viskositas |  | @ 40°C | cSt | Shell Absorber Oil HSO-7749C | 14.51 | id
001B0479 | Shell HSO Oil 7749C | Viskositas |  | @ 100°C | cSt | Shell Absorber Oil HSO-7749C | 4.037 | id
001B0479 | Shell HSO Oil 7749C | Indeks Viskositas |  |  |  | Shell Absorber Oil HSO-7749C | 195 | id
001B0479 | Shell HSO Oil 7749C | Titik Nyala |  |  | °C | Shell Absorber Oil HSO-7749C | 152 | id
001B0479 | Shell HSO Oil 7749C | Titik Tuang |  |  | °C | Shell Absorber Oil HSO-7749C | < -50 | id
001B0479 | Shell HSO Oil 7749C | Angka Asam Total |  |  | mg KOH / g | Shell Absorber Oil HSO-7749C | 1.66 | id
001B0479 | Shell HSO Oil 7749C | Titik anilin |  |  | °C | Shell Absorber Oil HSO-7749C | 80 | id
001B0479 | Shell HSO Oil 7749C | Kadar Seng |  |  | wt % | Shell Absorber Oil HSO-7749C | 0.5 | id
001B0479 | Shell HSO Oil 7749C | Kadar fosfor |  |  | wt % | Shell Absorber Oil HSO-7749C | - | id
001D7739 | Shell Hydraulic S1 M 32 | Kelas Viskositas ISO | ISO 3448 |  |  | Hydraulic S1 M 32 | 32 | id
001D7739 | Shell Hydraulic S1 M 32 | Tipe Cairan ISO | NULL | NULL | NULL | Hydraulic S1 M 32 | HM | id
001D7739 | Shell Hydraulic S1 M 32 | Viskositas Kinematis | ASTM D445 | @40°C | cSt | Hydraulic S1 M 32 | 32 | id
001D7739 | Shell Hydraulic S1 M 32 | Viskositas Kinematis | ASTM D445 | @100°C | cSt | Hydraulic S1 M 32 | 5.3 | id
001D7739 | Shell Hydraulic S1 M 32 | Indeks Viskositas | ISO 2909 | NULL | NULL | Hydraulic S1 M 32 | 96 | id
001D7739 | Shell Hydraulic S1 M 32 | Densitas | ISO 12185 | @15°C | kg/l | Hydraulic S1 M 32 | 0.869 | id
001D7739 | Shell Hydraulic S1 M 32 | Titik Nyala (COC) | ISO 2592 | NULL | °C | Hydraulic S1 M 32 | 215 | id
001D7739 | Shell Hydraulic S1 M 32 | Titik Tuang | ISO 3016 |  | °C | Hydraulic S1 M 32 | -18 | id
001D7740 | Shell Hydraulic S1 M 46 | Kelas Viskositas ISO | ISO 3448 |  |  | Hydraulic S1 M 46 | 46 | id
001D7740 | Shell Hydraulic S1 M 46 | Tipe Cairan ISO | NULL | NULL | NULL | Hydraulic S1 M 46 | HM | id
001D7740 | Shell Hydraulic S1 M 46 | Viskositas Kinematis | ASTM D445 | @40°C | cSt | Hydraulic S1 M 46 | 46 | id
001D7740 | Shell Hydraulic S1 M 46 | Viskositas Kinematis | ASTM D445 | @100°C | cSt | Hydraulic S1 M 46 | 6.7 | id
001D7740 | Shell Hydraulic S1 M 46 | Indeks Viskositas | ISO 2909 | NULL | NULL | Hydraulic S1 M 46 | 97 | id
001D7740 | Shell Hydraulic S1 M 46 | Densitas | ISO 12185 | @15°C | kg/l | Hydraulic S1 M 46 | 0.873 | id
001D7740 | Shell Hydraulic S1 M 46 | Titik Nyala (COC) | ISO 2592 | NULL | °C | Hydraulic S1 M 46 | 230 | id
001D7740 | Shell Hydraulic S1 M 46 | Titik Tuang | ISO 3016 |  | °C | Hydraulic S1 M 46 | -15 | id
001D7741 | Shell Hydraulic S1 M 68 | Kelas Viskositas ISO | ISO 3448 |  |  | Hydraulic S1 M 68 | 68 | id
001D7741 | Shell Hydraulic S1 M 68 | Tipe Cairan ISO | NULL | NULL | NULL | Hydraulic S1 M 68 | HM | id
001D7741 | Shell Hydraulic S1 M 68 | Viskositas Kinematis | ASTM D445 | @40°C | cSt | Hydraulic S1 M 68 | 68 | id
001D7741 | Shell Hydraulic S1 M 68 | Viskositas Kinematis | ASTM D445 | @100°C | cSt | Hydraulic S1 M 68 | 8.6 | id
001D7741 | Shell Hydraulic S1 M 68 | Indeks Viskositas | ISO 2909 | NULL | NULL | Hydraulic S1 M 68 | 97 | id
001D7741 | Shell Hydraulic S1 M 68 | Densitas | ISO 12185 | @15°C | kg/l | Hydraulic S1 M 68 | 0.875 | id
001D7741 | Shell Hydraulic S1 M 68 | Titik Nyala (COC) | ISO 2592 | NULL | °C | Hydraulic S1 M 68 | 240 | id
001D7741 | Shell Hydraulic S1 M 68 | Titik Tuang | ISO 3016 |  | °C | Hydraulic S1 M 68 | -12 | id
001B0625 | Shell Malleus Grease GL 3500 | Konsistensi NLGI | NULL | NULL | NULL | Shell Malleus Grease GL 3500 | 00 | id
001B0625 | Shell Malleus Grease GL 3500 | Warna | NULL | NULL | NULL | Shell Malleus Grease GL 3500 | Black | id
001B0625 | Shell Malleus Grease GL 3500 | Tipe Sabun | NULL | NULL | NULL | Shell Malleus Grease GL 3500 | Aluminium Complex | id
001B0625 | Shell Malleus Grease GL 3500 | Tekstur (Visual) | NULL | NULL | NULL | Shell Malleus Grease GL 3500 | Tacky | id
001B0625 | Shell Malleus Grease GL 3500 | Oli Dasar (tipe) | NULL | NULL | NULL | Shell Malleus Grease GL 3500 | Mineral | id
001B0625 | Shell Malleus Grease GL 3500 | Viskositas Kinematis | ASTM D445 | @40°C | mm²/s | Shell Malleus Grease GL 3500 | min. 4150 | id
001B0625 | Shell Malleus Grease GL 3500 | Penetrasi Kerucut, Bekerja | ASTM D217 | @25°C | 0.1mm | Shell Malleus Grease GL 3500 | 400 - 430 | id
001B0625 | Shell Malleus Grease GL 3500 | Titik Leleh | IP 396 | NULL | °C | Shell Malleus Grease GL 3500 | 190 | id
001B0625 | Shell Malleus Grease GL 3500 | Uji Karat | ASTM D1743 |  |  | Shell Malleus Grease GL 3500 | Pass | id
001B0625 | Shell Malleus Grease GL 3500 | Korosi Bilah Tembaga (3 jam) | NULL | @100°C | NULL | Shell Malleus Grease GL 3500 | 1b | id
001B0625 | Shell Malleus Grease GL 3500 | Four Ball Weld Load | NULL | NULL | Kg | Shell Malleus Grease GL 3500 | 800 | id
001B0625 | Shell Malleus Grease GL 3500 | Lebar Keausan Empat Bola | ASTM D2266 |  | mm | Shell Malleus Grease GL 3500 | Max 0.7 | id
001B0625 | Shell Malleus Grease GL 3500 | Indeks Keausan Beban (LWI) Empat Bola | ASTM D2596 |  | Kg | Shell Malleus Grease GL 3500 | 120 | id
001B0625 | Shell Malleus Grease GL 3500 | FZG A/2.76/50 Load Stage Pass | DIN 51354 | NULL | NULL | Shell Malleus Grease GL 3500 | 12 | id
179C0239 | Shell Marine 40 | Viskositas Kinematis | ASTM D445 | @100°C | mm²/s | Shell Marine 40 | 13.5 | id
179C0239 | Shell Marine 40 | Indeks Viskositas | ASTM D2270 |  |  | Shell Marine 40 | 102 | id
179C0239 | Shell Marine 40 | Densitas | ASTM D4052 | @15°C | kg/m³ | Shell Marine 40 | 895 | id
179C0239 | Shell Marine 40 | Titik Nyala (COC) | ASTM D92 |  | °C | Shell Marine 40 | 250 | id
179C0239 | Shell Marine 40 | TBN-E | ASTM D2896 |  | mg KOH/g | Shell Marine 40 | 10 | id
179C0239 | Shell Marine 40 | Grade Viskositas SAE |  |  |  | Shell Marine 40 | 40 | id
001A0327 | Shell Melina Oil S 30 | Grade Viskositas SAE | NULL | NULL | NULL | Shell Melina S 30 | 30 | id
001A0327 | Shell Melina Oil S 30 | Viskositas Kinematis | ASTM D445 | @40°C | mm²/s | Shell Melina S 30 | 104 | id
001A0327 | Shell Melina Oil S 30 | Viskositas Kinematis | ASTM D445 | @100°C | mm²/s | Shell Melina S 30 | 11.6 | id
001A0327 | Shell Melina Oil S 30 | Indeks Viskositas | ASTM D2270 |  |  | Shell Melina S 30 | 102 | id
001A0327 | Shell Melina Oil S 30 | Densitas | ASTM D4052 | @15°C | kg/l | Shell Melina S 30 | 0.888 | id
001A0327 | Shell Melina Oil S 30 | Titik Nyala (CC) | ASTM D93 |  | °C | Shell Melina S 30 | 227 | id
001A0327 | Shell Melina Oil S 30 | Kapasitas Dukung Beban | FZG A/8.3/90 | FZG | Fail Stage | Shell Melina S 30 | 11 | id
001A0327 | Shell Melina Oil S 30 | Titik Tuang | ASTM D97 |  | °C | Shell Melina S 30 | -18 | id
001A0327 | Shell Melina Oil S 30 | TBN-E | ASTM D2896 |  | mg/KOH/g | Shell Melina S 30 | 5 | id
001A0327 | Shell Melina Oil S 30 | Abu Sulfat | ASTM D874 |  | % wt | Shell Melina S 30 | 0.62 | id
001D7804 | Shell Morlina S1 B 460 | Kelas Viskositas ISO | ISO 3448 |  |  | Morlina S1 B 460 | 460 | id
001D7804 | Shell Morlina S1 B 460 | Viskositas Kinematis | ASTM D445 | @40°C | mm²/s | Morlina S1 B 460 | 460 | id
001D7804 | Shell Morlina S1 B 460 | Viskositas Kinematis | ASTM D445 | @100°C | mm²/s | Morlina S1 B 460 | 31 | id
001D7804 | Shell Morlina S1 B 460 | Densitas | ISO 12185 | @15°C | kg/m³ | Morlina S1 B 460 | 896 | id
001D7804 | Shell Morlina S1 B 460 | Indeks Viskositas | ISO 2909 | NULL | NULL | Morlina S1 B 460 | 95 | id
001D7804 | Shell Morlina S1 B 460 | Titik Nyala (COC) | ISO 2592 | NULL | °C | Morlina S1 B 460 | 260 | id
001D7804 | Shell Morlina S1 B 460 | Titik Tuang | ISO 3016 | NULL | °C | Morlina S1 B 460 | -6 | id
001D7804 | Shell Morlina S1 B 460 | Karat, Air Sulingan | ASTM D665A |  |  | Morlina S1 B 460 | Pass | id
001D7804 | Shell Morlina S1 B 460 | Uji Emulsi, Menit | ASTM D1401 | @82°C |  | Morlina S1 B 460 | 30 | id
001D7810 | Shell Morlina S2 B 150 | Kelas Viskositas ISO | ISO 3448 |  |  | Shell Morlina S2 B 150 | 150 | id
001D7810 | Shell Morlina S2 B 150 | Viskositas Kinematis | ASTM D445 | @40°C | mm²/s | Shell Morlina S2 B 150 | 150 | id
001D7810 | Shell Morlina S2 B 150 | Viskositas Kinematis | ASTM D445 | @100°C | mm²/s | Shell Morlina S2 B 150 | 15 | id
001D7810 | Shell Morlina S2 B 150 | Densitas | ISO 12185 | @15°C | kg/m³ | Shell Morlina S2 B 150 | 887 | id
001D7810 | Shell Morlina S2 B 150 | Indeks Viskositas | ISO 2909 | NULL | NULL | Shell Morlina S2 B 150 | 95 | id
001D7810 | Shell Morlina S2 B 150 | Titik Nyala (COC) | ISO 2592 | NULL | °C | Shell Morlina S2 B 150 | 262 | id
001D7810 | Shell Morlina S2 B 150 | Titik Tuang | ISO 3016 | NULL | °C | Shell Morlina S2 B 150 | -15 | id
001D7810 | Shell Morlina S2 B 150 | Karat, Air Sulingan | ASTM D665A |  |  | Shell Morlina S2 B 150 | Pass | id
001D7810 | Shell Morlina S2 B 150 | Uji Emulsi - pada 82°C (Kecuali ditentukan oleh *) | ASTM D1401 |  | Mins | Shell Morlina S2 B 150 | 20 | id
001D7810 | Shell Morlina S2 B 150 | Uji Kontrol Oksidasi: TOST | ASTM D943 |  | Hrs | Shell Morlina S2 B 150 | 1 300+ | id
001D7810 | Shell Morlina S2 B 150 | Uji Kontrol Oksidasi: RPVOT | ASTM D2272 |  | Mins | Shell Morlina S2 B 150 | 200+ | id
001D7810 | Shell Morlina S2 B 150 | Uji Busa, Sek II | ASTM D892 |  | ml foam at 0/10 mins | Shell Morlina S2 B 150 | 10/0 | id
001D7811 | Shell Morlina S2 B 220 | Kelas Viskositas ISO | ISO 3448 |  |  | Shell Morlina S2 B 220 | 220 | id
001D7811 | Shell Morlina S2 B 220 | Viskositas Kinematis | ASTM D445 | @40°C | mm²/s | Shell Morlina S2 B 220 | 220 | id
001D7811 | Shell Morlina S2 B 220 | Viskositas Kinematis | ASTM D445 | @100°C | mm²/s | Shell Morlina S2 B 220 | 18.3 | id
001D7811 | Shell Morlina S2 B 220 | Densitas | ISO 12185 | @15°C | kg/m³ | Shell Morlina S2 B 220 | 891 | id
001D7811 | Shell Morlina S2 B 220 | Indeks Viskositas | ISO 2909 | NULL | NULL | Shell Morlina S2 B 220 | 92 | id
001D7811 | Shell Morlina S2 B 220 | Titik Nyala (COC) | ISO 2592 | NULL | °C | Shell Morlina S2 B 220 | 280 | id
001D7811 | Shell Morlina S2 B 220 | Titik Tuang | ISO 3016 | NULL | °C | Shell Morlina S2 B 220 | -15 | id
001D7811 | Shell Morlina S2 B 220 | Karat, Air Sulingan | ASTM D665A |  |  | Shell Morlina S2 B 220 | Pass | id
001D7811 | Shell Morlina S2 B 220 | Uji Emulsi - pada 82°C (Kecuali ditentukan oleh *) | ASTM D1401 |  | Mins | Shell Morlina S2 B 220 | 20 | id
001D7811 | Shell Morlina S2 B 220 | Uji Kontrol Oksidasi: TOST | ASTM D943 |  | Hrs | Shell Morlina S2 B 220 | 1 300+ | id
001D7811 | Shell Morlina S2 B 220 | Uji Kontrol Oksidasi: RPVOT | ASTM D2272 |  | Mins | Shell Morlina S2 B 220 | 200+ | id
001D7811 | Shell Morlina S2 B 220 | Uji Busa, Sek II | ASTM D892 |  | ml foam at 0/10 mins | Shell Morlina S2 B 220 | 10/0 | id
001D7812 | Shell Morlina S2 B 320 | Kelas Viskositas ISO | ISO 3448 |  |  | Shell Morlina S2 B 320 | 320 | id
001D7812 | Shell Morlina S2 B 320 | Viskositas Kinematis | ASTM D445 | @40°C | mm²/s | Shell Morlina S2 B 320 | 320 | id
001D7812 | Shell Morlina S2 B 320 | Viskositas Kinematis | ASTM D445 | @100°C | mm²/s | Shell Morlina S2 B 320 | 25 | id
001D7812 | Shell Morlina S2 B 320 | Densitas | ISO 12185 | @15°C | kg/m³ | Shell Morlina S2 B 320 | 897 | id
001D7812 | Shell Morlina S2 B 320 | Indeks Viskositas | ISO 2909 | NULL | NULL | Shell Morlina S2 B 320 | 96 | id
001D7812 | Shell Morlina S2 B 320 | Titik Nyala (COC) | ISO 2592 | NULL | °C | Shell Morlina S2 B 320 | 282 | id
001D7812 | Shell Morlina S2 B 320 | Titik Tuang | ISO 3016 | NULL | °C | Shell Morlina S2 B 320 | -12 | id
001D7812 | Shell Morlina S2 B 320 | Karat, Air Sulingan | ASTM D665A |  |  | Shell Morlina S2 B 320 | Pass | id
001D7812 | Shell Morlina S2 B 320 | Uji Emulsi - pada 82°C (Kecuali ditentukan oleh *) | ASTM D1401 |  | Mins | Shell Morlina S2 B 320 | 30 | id
001D7812 | Shell Morlina S2 B 320 | Uji Kontrol Oksidasi: TOST | ASTM D943 |  | Hrs | Shell Morlina S2 B 320 | 1 100+ | id
001D7812 | Shell Morlina S2 B 320 | Uji Kontrol Oksidasi: RPVOT | ASTM D2272 |  | Mins | Shell Morlina S2 B 320 | 200+ | id
001D7812 | Shell Morlina S2 B 320 | Uji Busa, Sek II | ASTM D892 |  | ml foam at 0/10 mins | Shell Morlina S2 B 320 | 20/0 | id
001D7814 | Shell Morlina S2 BA 100 | Kelas Viskositas ISO | ISO 3448 |  |  | Morlina S2 BA 100 | 100 | id
001D7814 | Shell Morlina S2 BA 100 | Viskositas Kinematis | ASTM D445 | @40°C | mm²/s | Morlina S2 BA 100 | 100 | id
001D7814 | Shell Morlina S2 BA 100 | Viskositas Kinematis | ASTM D445 | @100°C | mm²/s | Morlina S2 BA 100 | 11.1 | id
001D7814 | Shell Morlina S2 BA 100 | Densitas | ISO 12185 | @15°C | kg/m³ | Morlina S2 BA 100 | 880 | id
001D7814 | Shell Morlina S2 BA 100 | Indeks Viskositas | ISO 2909 | NULL | NULL | Morlina S2 BA 100 | 96 | id
001D7814 | Shell Morlina S2 BA 100 | Titik Nyala (COC) | ISO 2592 | NULL | °C | Morlina S2 BA 100 | >240 | id
001D7814 | Shell Morlina S2 BA 100 | Titik Tuang | ISO 3016 | NULL | °C | Morlina S2 BA 100 | -15 | id
001D7814 | Shell Morlina S2 BA 100 | Karat, Air Garam | ASTM D665B |  |  | Morlina S2 BA 100 | Pass | id
001D7814 | Shell Morlina S2 BA 100 | Uji Emulsi | ASTM D1401 |  | Mins | Morlina S2 BA 100 | 10 | id
001D7814 | Shell Morlina S2 BA 100 | FZG Load Stage | ASTM D1582 |  |  | Morlina S2 BA 100 | 12 Pass | id
001D7814 | Shell Morlina S2 BA 100 | Indeks Keausan Beban | ASTM D2783 |  | kgf | Morlina S2 BA 100 | 33 | id
001D7814 | Shell Morlina S2 BA 100 | Titik Weld | ASTM D2783 |  | kgf | Morlina S2 BA 100 | 160 | id
001D7737 | Shell Morlina S2 BL 10 | Viskositas Kinematis | ASTM D445 | @40°C | mm²/s | Morlina S2 BL 10 | 10 | id
001D7737 | Shell Morlina S2 BL 10 | Viskositas Kinematis | ASTM D445 | @100°C | mm²/s | Morlina S2 BL 10 | 2.3 | id
001D7737 | Shell Morlina S2 BL 10 | Densitas | ISO 12185 | @15°C | kg/m³ | Morlina S2 BL 10 | 881 | id
001D7737 | Shell Morlina S2 BL 10 | Titik Nyala (COC) | ASTM D92 |  | °C | Morlina S2 BL 10 | 150 | id
001D7737 | Shell Morlina S2 BL 10 | Titik Tuang | ISO 3016 | NULL | °C | Morlina S2 BL 10 | -30 | id
001D7737 | Shell Morlina S2 BL 10 | Karat, Air Garam | ASTM D665B |  |  | Morlina S2 BL 10 | Pass | id
001D7737 | Shell Morlina S2 BL 10 | Uji Kontrol Oksidasi: TOST | ASTM D943 |  | Hrs | Morlina S2 BL 10 | 2000+ | id
001D7737 | Shell Morlina S2 BL 10 | Uji Kontrol Oksidasi: RPVOT | ASTM D2272 |  | Mins | Morlina S2 BL 10 | 300 | id
001D7827 | Shell Morlina S4 B 220 | Grade Viskositas | ISO 3448 |  |  | S4 B 220 | 220 | id
001D7827 | Shell Morlina S4 B 220 | Viskositas Kinematis | ISO 3104 | @40°C | mm²/s | S4 B 220 | 220 | id
001D7827 | Shell Morlina S4 B 220 | Viskositas Kinematis | ISO 3104 | @100°C | mm²/s | S4 B 220 | 25.9 | id
001D7827 | Shell Morlina S4 B 220 | Indeks Viskositas (VI) | ISO 2909 | NULL | NULL | S4 B 220 | 149 | id
001D7827 | Shell Morlina S4 B 220 | Titik Nyala | ISO 2592 (COC) | NULL | °C | S4 B 220 | 240 | id
001D7827 | Shell Morlina S4 B 220 | Titik Tuang | ISO 3016 | NULL | °C | S4 B 220 | -48 | id
001D7827 | Shell Morlina S4 B 220 | Densitas | ISO 12185 | @15°C | kg/m³ | S4 B 220 | 848.4 | id
001D7827 | Shell Morlina S4 B 220 | Uji Emulsi | ASTM D1401 |  | mins | S4 B 220 | 15 | id
001D7827 | Shell Morlina S4 B 220 | Uji Busa, Sek II | ASTM D892 |  | ml foam '@0/10 mins | S4 B 220 | 0/0 | id
001D7827 | Shell Morlina S4 B 220 | Uji Dukung Beban FZG | DIN 51354-2 A/8.3/90 |  | failure load stage minimum | S4 B 220 | 12 | id
001F2645 | Shell Morlina S4 B 220 | Grade Viskositas | ISO 3488 |  |  | Shell Morlina S4 B | 220 | id
001F2645 | Shell Morlina S4 B 220 | Viskositas Kinematis | ISO 3104 | @40°C | mm²/s | Shell Morlina S4 B | 220 | id
001F2645 | Shell Morlina S4 B 220 | Viskositas Kinematis | ISO 3104 | @100°C | mm²/s | Shell Morlina S4 B | 28 | id
001F2645 | Shell Morlina S4 B 220 | Indeks Viskositas (VI) | ISO 2909 |  |  | Shell Morlina S4 B | 164 | id
001F2645 | Shell Morlina S4 B 220 | Titik Nyala (COC) | ISO 2592 |  | °C | Shell Morlina S4 B | 275 | id
001F2645 | Shell Morlina S4 B 220 | Titik Tuang | ISO 3016 |  | °C | Shell Morlina S4 B | -45 | id
001F2645 | Shell Morlina S4 B 220 | Densitas | ASTM D4052 | @15°C | kg/m³ | Shell Morlina S4 B | 852 | id
001F2645 | Shell Morlina S4 B 220 | Uji Busa, Sek II | ASTM D892 |  | ml foam '@0/10 mins | Shell Morlina S4 B | 10/0 | id
001F2645 | Shell Morlina S4 B 220 | Uji Dukung Beban FZG | DIN 51354-2 A/8.3/90 |  | failure load stage minimum | Shell Morlina S4 B | 12 | id
001F2645 | Shell Morlina S4 B 220 | Keterpisahan Air | ASTM D1401 | @82°C | minutes maximum | Shell Morlina S4 B | 20 | id
001F2645 | Shell Morlina S4 B 220 | Uji Kontrol Oksidasi: RPVOT | ASTM D2272 |  | minutes minimum | Shell Morlina S4 B | 1750 | id
001F2645 | Shell Morlina S4 B 220 | Uji Kontrol Oksidasi: TOST | ASTM D943 |  | hours | Shell Morlina S4 B | 10 000 | id
001D7828 | Shell Morlina S4 B 320 | Grade Viskositas | ISO 3448 |  |  | S4 B 320 | 320 | id
001D7828 | Shell Morlina S4 B 320 | Viskositas Kinematis | ISO 3104 | @40°C | mm²/s | S4 B 320 | 320 | id
001D7828 | Shell Morlina S4 B 320 | Viskositas Kinematis | ISO 3104 | @100°C | mm²/s | S4 B 320 | 33.8 | id
001D7828 | Shell Morlina S4 B 320 | Indeks Viskositas (VI) | ISO 2909 | NULL | NULL | S4 B 320 | 148 | id
001D7828 | Shell Morlina S4 B 320 | Titik Nyala (COC) | ISO 2592 |  | °C | S4 B 320 | 270 | id
001D7828 | Shell Morlina S4 B 320 | Titik Tuang | ISO 3016 | NULL | °C | S4 B 320 | -45 | id
001D7828 | Shell Morlina S4 B 320 | Densitas | ISO 12185 | @15°C | kg/m³ | S4 B 320 | 853 | id
001D7828 | Shell Morlina S4 B 320 | Uji Emulsi | ASTM D1401 |  | mins | S4 B 320 | 20 | id
001D7828 | Shell Morlina S4 B 320 | Uji Busa, Sek II | ASTM D892 |  | ml foam '@0/10 mins | S4 B 320 | 0/0 | id
001D7828 | Shell Morlina S4 B 320 | Uji Dukung Beban FZG | DIN 51354-2 A/8.3/90 |  | failure load stage minimum | S4 B 320 | 12 | id
001E7181 | Shell Mysella S3 N 40 | Grade Viskositas SAE | NULL | NULL | NULL | Shell Mysella S3 N 40 | 40 | id
001E7181 | Shell Mysella S3 N 40 | Viskositas Kinematis | ASTM D445 | @40°C | mm²/s | Shell Mysella S3 N 40 | 135 | id
001E7181 | Shell Mysella S3 N 40 | Viskositas Kinematis | ASTM D445 | @100°C | mm²/s | Shell Mysella S3 N 40 | 13.5 | id
001E7181 | Shell Mysella S3 N 40 | Densitas | ASTM D4052 | @15°C | kg/m³ | Shell Mysella S3 N 40 | 890 | id
001E7181 | Shell Mysella S3 N 40 | Titik Nyala, closed cup | ASTM D93A |  | °C | Shell Mysella S3 N 40 | 230 | id
001E7181 | Shell Mysella S3 N 40 | Titik Tuang | ISO 3016 | NULL | °C | Shell Mysella S3 N 40 | -18 | id
001E7181 | Shell Mysella S3 N 40 | BN | ASTM D2896 | mg | KOH/g | Shell Mysella S3 N 40 | 5 | id
001E7181 | Shell Mysella S3 N 40 | Abu Sulfat | ISO 3987 | NULL | %wt | Shell Mysella S3 N 40 | 0.45 | id
001E7181 | Shell Mysella S3 N 40 | Fosfor | ASTM D4047 | NULL | ppm | Shell Mysella S3 N 40 | 300 | id
001E7180 | Shell Mysella S3 S 40 | Grade Viskositas SAE | NULL | NULL | NULL | Shell Mysella S3 S 40 | 40 | id
001E7180 | Shell Mysella S3 S 40 | Viskositas Kinematis | ASTM D445 | @40°C | mm²/s | Shell Mysella S3 S 40 | 135 | id
001E7180 | Shell Mysella S3 S 40 | Viskositas Kinematis | ASTM D445 | @100°C | mm²/s | Shell Mysella S3 S 40 | 13.5 | id
001E7180 | Shell Mysella S3 S 40 | Densitas | ASTM D4052 | @15°C | kg/m³ | Shell Mysella S3 S 40 | 894 | id
001E7180 | Shell Mysella S3 S 40 | Titik Nyala, closed cup | ASTM D93A |  | °C | Shell Mysella S3 S 40 | 230 | id
001E7180 | Shell Mysella S3 S 40 | Titik Tuang | ISO 3016 | NULL | °C | Shell Mysella S3 S 40 | -18 | id
001E7180 | Shell Mysella S3 S 40 | BN | ASTM D2896 |  | mg KOH/g | Shell Mysella S3 S 40 | 8.5 | id
001E7180 | Shell Mysella S3 S 40 | Abu Sulfat | ISO 3987 |  | %wt | Shell Mysella S3 S 40 | 0.9 | id
001E7180 | Shell Mysella S3 S 40 | Fosfor | ASTM D4047 | NULL | ppm | Shell Mysella S3 S 40 | 300 | id
001E7185 | Shell Mysella S5 N 40 | Densitas | ASTM D4052 | @15°C | kg/m³ | Shell Mysella S5 N 40 | 890 | id
001E7185 | Shell Mysella S5 N 40 | Titik Nyala Cleveland Open Cup | ASTM D92 |  | °C | Shell Mysella S5 N 40 | 264 | id
001E7185 | Shell Mysella S5 N 40 | Titik Tuang | ISO 3016 |  | °C | Shell Mysella S5 N 40 | -18 | id
001E7185 | Shell Mysella S5 N 40 | BN | ASTM D2896 |  | mg KOH/g | Shell Mysella S5 N 40 | 4.5 | id
001E7185 | Shell Mysella S5 N 40 | Abu Sulfat | ISO 3987 |  | %wt | Shell Mysella S5 N 40 | 0.48 | id
001E7185 | Shell Mysella S5 N 40 | Fosfor | ASTM D4047 |  | ppm | Shell Mysella S5 N 40 | 300 | id
001E7185 | Shell Mysella S5 N 40 | Grade Viskositas SAE |  |  |  | Shell Mysella S5 N 40 | 40 | id
001E7185 | Shell Mysella S5 N 40 | Viskositas Kinematis | ASTM D445 | @40°C | mm²/s | Shell Mysella S5 N 40 | 125 | id
001E7185 | Shell Mysella S5 N 40 | Viskositas Kinematis | ASTM D445 | @100°C | mm²/s | Shell Mysella S5 N 40 | 13.5 | id
001E7186 | Shell Mysella S5 S 40 | Viskositas Kinematis | ASTM D445 | @40°C | mm²/s | Shell Mysella S5 S 40 | 125 | id
001E7186 | Shell Mysella S5 S 40 | Viskositas Kinematis | ASTM D445 | @100°C | mm²/s | Shell Mysella S5 S 40 | 13.5 | id
001E7186 | Shell Mysella S5 S 40 | Densitas | ASTM D4052 | @15°C | kg/m³ | Shell Mysella S5 S 40 | 890 | id
001E7186 | Shell Mysella S5 S 40 | Titik Nyala, Cleveland Open Cup | ASTM D92 |  | °C | Shell Mysella S5 S 40 | 268 | id
001E7186 | Shell Mysella S5 S 40 | Titik Tuang | ISO 3016 | NULL | °C | Shell Mysella S5 S 40 | -18 | id
001E7186 | Shell Mysella S5 S 40 | BN | ASTM D2896 | NULL | mg KOH/g | Shell Mysella S5 S 40 | 5.3 | id
001E7186 | Shell Mysella S5 S 40 | Abu Sulfat | ISO 3987 | NULL | %wt | Shell Mysella S5 S 40 | 0.57 | id
001E7186 | Shell Mysella S5 S 40 | Fosfor | ASTM D4047 | NULL | ppm | Shell Mysella S5 S 40 | 300 | id
001A0380 | Shell Nautilus Premium Outboard | Viskositas Kinematis | ASTM D445 | @40°C | mm²/s | Shell Nautilus Premium Outboard | 55 | id
001A0380 | Shell Nautilus Premium Outboard | Viskositas Kinematis | ASTM D445 | @100°C | mm²/s | Shell Nautilus Premium Outboard | 8.9 | id
001A0380 | Shell Nautilus Premium Outboard | Densitas | ASTM D4052 | @15°C | kg/m³ | Shell Nautilus Premium Outboard | 870 | id
001A0380 | Shell Nautilus Premium Outboard | Titik Nyala (PMCC) | ASTM D93 |  | °C | Shell Nautilus Premium Outboard | 70 | id
001A0380 | Shell Nautilus Premium Outboard | Titik Tuang | ASTM D97 |  | °C | Shell Nautilus Premium Outboard | -35 | id
001A0380 | Shell Nautilus Premium Outboard | Abu Sulfat | IP 163 | NULL | % wt | Shell Nautilus Premium Outboard | 0.01 | id
001F7071 | Shell Omala Wind Oil F 320 | Grade Viskositas | ISO 3448 |  |  | Omala F Wind 320 | 320 | id
001F7071 | Shell Omala Wind Oil F 320 | Viskositas Kinematis | IP 71 | @40°C | cSt | Omala F Wind 320 | 320 | id
001F7071 | Shell Omala Wind Oil F 320 | Viskositas Kinematis | IP 71 | @100°C | cSt | Omala F Wind 320 | 25 | id
001F7071 | Shell Omala Wind Oil F 320 | Indeks Viskositas | IP 226 | NULL | NULL | Omala F Wind 320 | 100 | id
001F7071 | Shell Omala Wind Oil F 320 | Densitas | IP 365 | @15°C | kg/l | Omala F Wind 320 | 0.903 | id
001F7071 | Shell Omala Wind Oil F 320 | Titik Nyala (PMCC) | IP 34 | NULL | °C | Omala F Wind 320 | 202 | id
001F7071 | Shell Omala Wind Oil F 320 | Titik Tuang | IP 15 | NULL | °C | Omala F Wind 320 | -18 | id
001A0929 | Shell Omala Oil F 220 | Grade Viskositas | ISO 3448 |  |  | Omala F 220 | 220 | id
001A0929 | Shell Omala Oil F 220 | Viskositas Kinematis | IP 71 | @40°C | cSt | Omala F 220 | 220 | id
001A0929 | Shell Omala Oil F 220 | Viskositas Kinematis | IP 71 | @100°C | cSt | Omala F 220 | 19.4 | id
001A0929 | Shell Omala Oil F 220 | Indeks Viskositas | IP 226 | NULL | NULL | Omala F 220 | 100 | id
001A0929 | Shell Omala Oil F 220 | Densitas | IP 365 | @15°C | kg/l | Omala F 220 | 0.899 | id
001A0929 | Shell Omala Oil F 220 | Titik Nyala (PMCC) | IP 34 | NULL | °C | Omala F 220 | 199 | id
001A0929 | Shell Omala Oil F 220 | Titik Tuang | IP 15 | NULL | °C | Omala F 220 | -18 | id
001A0930 | Shell Omala Oil F 320 | Grade Viskositas | ISO 3448 |  |  | Shell Omala F 320 | 320 | id
001A0930 | Shell Omala Oil F 320 | Viskositas Kinematis | IP 71 | @40°C | cSt | Shell Omala F 320 | 320 | id
001A0930 | Shell Omala Oil F 320 | Viskositas Kinematis | IP 71 | @100°C | cSt | Shell Omala F 320 | 25 | id
001A0930 | Shell Omala Oil F 320 | Indeks Viskositas | IP 226 | NULL | NULL | Shell Omala F 320 | 100 | id
001A0930 | Shell Omala Oil F 320 | Densitas | IP 365 | @15°C | kg/l | Shell Omala F 320 | 0.903 | id
001A0930 | Shell Omala Oil F 320 | Titik Nyala (PMCC) | IP 34 | NULL | °C | Shell Omala F 320 | 202 | id
001A0930 | Shell Omala Oil F 320 | Titik Tuang | IP 15 | NULL | °C | Shell Omala F 320 | -18 | id
001D7832 | Shell Omala S1 W 460 | Kelas Viskositas ISO | ISO 3448 | NULL | NULL | Omala S1 W 460 | 460 | id
001D7832 | Shell Omala S1 W 460 | Viskositas Kinematis | ISO 3104 | @40°C | mm²/s | Omala S1 W 460 | 460 | id
001D7832 | Shell Omala S1 W 460 | Viskositas Kinematis | ISO 3104 | @100°C | mm²/s | Omala S1 W 460 | 31.2 | id
001D7832 | Shell Omala S1 W 460 | Indeks Viskositas | ISO 2909 | NULL | NULL | Omala S1 W 460 | 98 | id
001D7832 | Shell Omala S1 W 460 | Densitas | ISO 12185 | @15°C | kg/m³ | Omala S1 W 460 | 887 | id
001D7832 | Shell Omala S1 W 460 | Titik Nyala (COC) | ISO 2592 | NULL | °C | Omala S1 W 460 | 318 | id
001D7832 | Shell Omala S1 W 460 | Titik Tuang | ISO 3016 | NULL | °C | Omala S1 W 460 | -6 | id
001D7833 | Shell Omala S1 W 680 | Kelas Viskositas ISO | ISO 3448 | NULL | NULL | Omala S1 W 680 | 680 | id
001D7833 | Shell Omala S1 W 680 | Viskositas Kinematis | ISO 3104 | @40°C | mm²/s | Omala S1 W 680 | 680 | id
001D7833 | Shell Omala S1 W 680 | Viskositas Kinematis | ISO 3104 | @100°C | mm²/s | Omala S1 W 680 | 35.2 | id
001D7833 | Shell Omala S1 W 680 | Indeks Viskositas | ISO 2909 | NULL | NULL | Omala S1 W 680 | 83 | id
001D7833 | Shell Omala S1 W 680 | Densitas | ISO 12185 | @15°C | kg/m³ | Omala S1 W 680 | 891 | id
001D7833 | Shell Omala S1 W 680 | Titik Nyala (COC) | ISO 2592 | NULL | °C | Omala S1 W 680 | 322 | id
001D7833 | Shell Omala S1 W 680 | Titik Tuang | ISO 3016 | NULL | °C | Omala S1 W 680 | -6 | id
001D7835 | Shell Omala S2 G 100 | Kelas Viskositas ISO | ISO 3448 | NULL | NULL | Omala S2 G 100 | 100 | id
001D7835 | Shell Omala S2 G 100 | Viskositas Kinematis | ISO 3104 | @40°C | mm²/s | Omala S2 G 100 | 100 | id
001D7835 | Shell Omala S2 G 100 | Viskositas Kinematis | ISO 3104 | @100°C | mm²/s | Omala S2 G 100 | 11.4 | id
001D7835 | Shell Omala S2 G 100 | Indeks Viskositas | ISO 2909 | NULL | NULL | Omala S2 G 100 | 100 | id
001D7835 | Shell Omala S2 G 100 | Densitas | ISO 12185 | @15°C | kg/m³ | Omala S2 G 100 | 891 | id
001D7835 | Shell Omala S2 G 100 | Titik Nyala (COC) | ISO 2592 | NULL | °C | Omala S2 G 100 | 240 | id
001D7835 | Shell Omala S2 G 100 | Titik Tuang | ISO 3016 | NULL | °C | Omala S2 G 100 | -24 | id
001D7841 | Shell Omala S2 G 1000 | Kelas Viskositas ISO | ISO 3448 | NULL | NULL | Omala S2 G 1000 | 1000 | id
001D7841 | Shell Omala S2 G 1000 | Viskositas Kinematis | ISO 3104 | @40°C | mm²/s | Omala S2 G 1000 | 1000 | id
001D7841 | Shell Omala S2 G 1000 | Viskositas Kinematis | ISO 3104 | @100°C | mm²/s | Omala S2 G 1000 | 45.4 | id
001D7841 | Shell Omala S2 G 1000 | Indeks Viskositas | ISO 2909 | NULL | NULL | Omala S2 G 1000 | 85 | id
001D7841 | Shell Omala S2 G 1000 | Densitas | ISO 12185 | @15°C | kg/m³ | Omala S2 G 1000 | 931 | id
001D7841 | Shell Omala S2 G 1000 | Titik Nyala (COC) | ISO 2592 |  | °C | Omala S2 G 1000 | 270 | id
001D7841 | Shell Omala S2 G 1000 | Titik Tuang | ISO 3016 | NULL | °C | Omala S2 G 1000 | -6 | id
001D7836 | Shell Omala S2 G 150 | Kelas Viskositas ISO | ISO 3448 | NULL | NULL | Omala S2 G 150 | 150 | id
001D7836 | Shell Omala S2 G 150 | Viskositas Kinematis | ISO 3104 | @40°C | mm²/s | Omala S2 G 150 | 150 | id
001D7836 | Shell Omala S2 G 150 | Viskositas Kinematis | ISO 3104 | @100°C | mm²/s | Omala S2 G 150 | 15 | id
001D7836 | Shell Omala S2 G 150 | Indeks Viskositas | ISO 2909 | NULL | NULL | Omala S2 G 150 | 100 | id
001D7836 | Shell Omala S2 G 150 | Densitas | ISO 12185 | @15°C | kg/m³ | Omala S2 G 150 | 897 | id
001D7836 | Shell Omala S2 G 150 | Titik Nyala (COC) | ISO 2592 | NULL | °C | Omala S2 G 150 | 240 | id
001D7836 | Shell Omala S2 G 150 | Titik Tuang | ISO 3016 | NULL | °C | Omala S2 G 150 | -24 | id
001D7837 | Shell Omala S2 G 220 | Kelas Viskositas ISO | ISO 3448 | NULL | NULL | Omala S2 G 220 | 220 | id
001D7837 | Shell Omala S2 G 220 | Viskositas Kinematis | ISO 3104 | @40°C | mm²/s | Omala S2 G 220 | 220 | id
001D7837 | Shell Omala S2 G 220 | Viskositas Kinematis | ISO 3104 | @100°C | mm²/s | Omala S2 G 220 | 19.4 | id
001D7837 | Shell Omala S2 G 220 | Indeks Viskositas | ISO 2909 | NULL | NULL | Omala S2 G 220 | 100 | id
001D7837 | Shell Omala S2 G 220 | Densitas | ISO 12185 | @15°C | kg/m³ | Omala S2 G 220 | 899 | id
001D7837 | Shell Omala S2 G 220 | Titik Nyala (COC) | ISO 2592 | NULL | °C | Omala S2 G 220 | 240 | id
001D7837 | Shell Omala S2 G 220 | Titik Tuang | ISO 3016 | NULL | °C | Omala S2 G 220 | -18 | id
001D7838 | Shell Omala S2 G 320 | Kelas Viskositas ISO | ISO 3448 | NULL | NULL | Omala S2 G 320 | 320 | id
001D7838 | Shell Omala S2 G 320 | Viskositas Kinematis | ISO 3104 | @40°C | mm²/s | Omala S2 G 320 | 320 | id
001D7838 | Shell Omala S2 G 320 | Viskositas Kinematis | ISO 3104 | @100°C | mm²/s | Omala S2 G 320 | 25 | id
001D7838 | Shell Omala S2 G 320 | Indeks Viskositas | ISO 2909 | NULL | NULL | Omala S2 G 320 | 100 | id
001D7838 | Shell Omala S2 G 320 | Densitas | ISO 12185 | @15°C | kg/m³ | Omala S2 G 320 | 903 | id
001D7838 | Shell Omala S2 G 320 | Titik Nyala (COC) | ISO 2592 |  | °C | Omala S2 G 320 | 250 | id
001D7838 | Shell Omala S2 G 320 | Titik Tuang | ISO 3016 | NULL | °C | Omala S2 G 320 | -15 | id
001D7839 | Shell Omala S2 G 460 | Kelas Viskositas ISO | ISO 3448 | NULL | NULL | Omala S2 G 460 | 460 | id
001D7839 | Shell Omala S2 G 460 | Viskositas Kinematis | ISO 3104 | @40°C | mm²/s | Omala S2 G 460 | 460 | id
001D7839 | Shell Omala S2 G 460 | Viskositas Kinematis | ISO 3104 | @100°C | mm²/s | Omala S2 G 460 | 30.8 | id
001D7839 | Shell Omala S2 G 460 | Indeks Viskositas | ISO 2909 | NULL | NULL | Omala S2 G 460 | 97 | id
001D7839 | Shell Omala S2 G 460 | Densitas | ISO 12185 | @15°C | kg/m³ | Omala S2 G 460 | 904 | id
001D7839 | Shell Omala S2 G 460 | Titik Nyala (COC) | ISO 2592 | NULL | °C | Omala S2 G 460 | 260 | id
001D7839 | Shell Omala S2 G 460 | Titik Tuang | ISO 3016 | NULL | °C | Omala S2 G 460 | -12 | id
001D7834 | Shell Omala S2 G 68 | Kelas Viskositas ISO | ISO 3448 | NULL | NULL | Omala S2 G 68 | 68 | id
001D7834 | Shell Omala S2 G 68 | Viskositas Kinematis | ISO 3104 | @40°C | mm²/s | Omala S2 G 68 | 68 | id
001D7834 | Shell Omala S2 G 68 | Viskositas Kinematis | ISO 3104 | @100°C | mm²/s | Omala S2 G 68 | 8.7 | id
001D7834 | Shell Omala S2 G 68 | Indeks Viskositas | ISO 2909 |  |  | Omala S2 G 68 | 100 | id
001D7834 | Shell Omala S2 G 68 | Densitas | ISO 12185 | @15°C | kg/m³ | Omala S2 G 68 | 887 | id
001D7834 | Shell Omala S2 G 68 | Titik Nyala (COC) | ISO 2592 | NULL | °C | Omala S2 G 68 | 236 | id
001D7834 | Shell Omala S2 G 68 | Titik Tuang | ISO 3016 | NULL | °C | Omala S2 G 68 | -24 | id
001D7840 | Shell Omala S2 G 680 | Kelas Viskositas ISO | ISO 3448 | NULL | NULL | Omala S2 G 680 | 680 | id
001D7840 | Shell Omala S2 G 680 | Viskositas Kinematis | ISO 3104 | @40°C | mm²/s | Omala S2 G 680 | 680 | id
001D7840 | Shell Omala S2 G 680 | Viskositas Kinematis | ISO 3104 | @100°C | mm²/s | Omala S2 G 680 | 38 | id
001D7840 | Shell Omala S2 G 680 | Indeks Viskositas | ISO 2909 | NULL | NULL | Omala S2 G 680 | 92 | id
001D7840 | Shell Omala S2 G 680 | Densitas | ISO 12185 | @15°C | kg/m³ | Omala S2 G 680 | 912 | id
001D7840 | Shell Omala S2 G 680 | Titik Nyala (COC) | ISO 2592 |  | °C | Omala S2 G 680 | 270 | id
001D7840 | Shell Omala S2 G 680 | Titik Tuang | ISO 3016 | NULL | °C | Omala S2 G 680 | -9 | id
001F1173 | Shell Omala S2 GX 100 | Viskositas Kinematis | ISO 3104 | @ 40°C | mm²/s | Shell Omala S2 GX 100 | 100 | id
001F1173 | Shell Omala S2 GX 100 | Viskositas Kinematis | ISO 3104 | @ 100°C | mm²/s | Shell Omala S2 GX 100 | 11.3 | id
001F1173 | Shell Omala S2 GX 100 | Indeks Viskositas | ISO 2909 |  |  | Shell Omala S2 GX 100 | 99 | id
001F1173 | Shell Omala S2 GX 100 | Titik Nyala COC | ISO 2592 |  | °C | Shell Omala S2 GX 100 | >230 | id
001F1173 | Shell Omala S2 GX 100 | Titik Tuang | ISO 3016 |  | °C | Shell Omala S2 GX 100 | -24 | id
001F1173 | Shell Omala S2 GX 100 | Densitas | ISO 12185 | @ 15°C | Kg/m³ | Shell Omala S2 GX 100 | 891 | id
001F1184 | Shell Omala S2 GX 1000 | Viskositas Kinematis | ISO 3104 | @ 40°C | mm²/s | Shell Omala S2 GX 1000 | 1000 | id
001F1184 | Shell Omala S2 GX 1000 | Viskositas Kinematis | ISO 3104 | @ 100°C | mm²/s | Shell Omala S2 GX 1000 | 56.9 | id
001F1184 | Shell Omala S2 GX 1000 | Indeks Viskositas | ISO 2909 |  |  | Shell Omala S2 GX 1000 | 110 | id
001F1184 | Shell Omala S2 GX 1000 | Titik Nyala COC | ISO 2592 |  | °C | Shell Omala S2 GX 1000 | >250 | id
001F1184 | Shell Omala S2 GX 1000 | Titik Tuang | ISO 3016 |  | °C | Shell Omala S2 GX 1000 | -9 | id
001F1184 | Shell Omala S2 GX 1000 | Densitas | ISO 12185 | @ 15°C | Kg/m³ | Shell Omala S2 GX 1000 | 905 | id
001F1174 | Shell Omala S2 GX 150 | Viskositas Kinematis | ISO 3104 | @ 40°C | mm²/s | Shell Omala S2 GX 150 | 150 | id
001F1174 | Shell Omala S2 GX 150 | Viskositas Kinematis | ISO 3104 | @ 100°C | mm²/s | Shell Omala S2 GX 150 | 14.8 | id
001F1174 | Shell Omala S2 GX 150 | Indeks Viskositas | ISO 2909 |  |  | Shell Omala S2 GX 150 | 98 | id
001F1174 | Shell Omala S2 GX 150 | Titik Nyala COC | ISO 2592 |  | °C | Shell Omala S2 GX 150 | >240 | id
001F1174 | Shell Omala S2 GX 150 | Titik Tuang | ISO 3016 |  | °C | Shell Omala S2 GX 150 | -24 | id
001F1174 | Shell Omala S2 GX 150 | Densitas | ISO 12185 | @ 15°C | Kg/m³ | Shell Omala S2 GX 150 | 897 | id
001F1177 | Shell Omala S2 GX 220 | Viskositas Kinematis | ISO 3104 | @ 40°C | mm²/s | Shell Omala S2 GX 220 | 220 | id
001F1177 | Shell Omala S2 GX 220 | Viskositas Kinematis | ISO 3104 | @ 100°C | mm²/s | Shell Omala S2 GX 220 | 19.0 | id
001F1177 | Shell Omala S2 GX 220 | Indeks Viskositas | ISO 2909 |  |  | Shell Omala S2 GX 220 | 98 | id
001F1177 | Shell Omala S2 GX 220 | Titik Nyala COC | ISO 2592 |  | °C | Shell Omala S2 GX 220 | >240 | id
001F1177 | Shell Omala S2 GX 220 | Titik Tuang | ISO 3016 |  | °C | Shell Omala S2 GX 220 | -18 | id
001F1177 | Shell Omala S2 GX 220 | Densitas | ISO 12185 | @ 15°C | Kg/m³ | Shell Omala S2 GX 220 | 899 | id
001F1179 | Shell Omala S2 GX 320 | Viskositas Kinematis | ISO 3104 | @ 40°C | mm²/s | Shell Omala S2 GX 320 | 320 | id
001F1179 | Shell Omala S2 GX 320 | Viskositas Kinematis | ISO 3104 | @ 100°C | mm²/s | Shell Omala S2 GX 320 | 24.4 | id
001F1179 | Shell Omala S2 GX 320 | Indeks Viskositas | ISO 2909 |  |  | Shell Omala S2 GX 320 | 98 | id
001F1179 | Shell Omala S2 GX 320 | Titik Nyala COC | ISO 2592 |  | °C | Shell Omala S2 GX 320 | >250 | id
001F1179 | Shell Omala S2 GX 320 | Titik Tuang | ISO 3016 |  | °C | Shell Omala S2 GX 320 | -15 | id
001F1179 | Shell Omala S2 GX 320 | Densitas | ISO 12185 | @ 15°C | Kg/m³ | Shell Omala S2 GX 320 | 903 | id
001F1182 | Shell Omala S2 GX 460 | Viskositas Kinematis | ISO 3104 | @ 40°C | mm²/s | Shell Omala S2 GX 460 | 460 | id
001F1182 | Shell Omala S2 GX 460 | Viskositas Kinematis | ISO 3104 | @ 100°C | mm²/s | Shell Omala S2 GX 460 | 30.6 | id
001F1182 | Shell Omala S2 GX 460 | Indeks Viskositas | ISO 2909 |  |  | Shell Omala S2 GX 460 | 97 | id
001F1182 | Shell Omala S2 GX 460 | Titik Nyala COC | ISO 2592 |  | °C | Shell Omala S2 GX 460 | >250 | id
001F1182 | Shell Omala S2 GX 460 | Titik Tuang | ISO 3016 |  | °C | Shell Omala S2 GX 460 | -12 | id
001F1182 | Shell Omala S2 GX 460 | Densitas | ISO 12185 | @ 15°C | Kg/m³ | Shell Omala S2 GX 460 | 904 | id
001F1172 | Shell Omala S2 GX 68 | Viskositas Kinematis | ISO 3104 | @ 40°C | mm²/s | Shell Omala S2 GX 68 | 68 | id
001F1172 | Shell Omala S2 GX 68 | Viskositas Kinematis | ISO 3104 | @ 100°C | mm²/s | Shell Omala S2 GX 68 | 8.7 | id
001F1172 | Shell Omala S2 GX 68 | Indeks Viskositas | ISO 2909 |  |  | Shell Omala S2 GX 68 | 100 | id
001F1172 | Shell Omala S2 GX 68 | Titik Nyala COC | ISO 2592 |  | °C | Shell Omala S2 GX 68 | >230 | id
001F1172 | Shell Omala S2 GX 68 | Titik Tuang | ISO 3016 |  | °C | Shell Omala S2 GX 68 | -27 | id
001F1172 | Shell Omala S2 GX 68 | Densitas | ISO 12185 | @ 15°C | Kg/m³ | Shell Omala S2 GX 68 | 885 | id
001F1183 | Shell Omala S2 GX 680 | Viskositas Kinematis | ISO 3104 | @ 40°C | mm²/s | Shell Omala S2 GX 680 | 680 | id
001F1183 | Shell Omala S2 GX 680 | Viskositas Kinematis | ISO 3104 | @ 100°C | mm²/s | Shell Omala S2 GX 680 | 42.1 | id
001F1183 | Shell Omala S2 GX 680 | Indeks Viskositas | ISO 2909 |  |  | Shell Omala S2 GX 680 | 105 | id
001F1183 | Shell Omala S2 GX 680 | Titik Nyala COC | ISO 2592 |  | °C | Shell Omala S2 GX 680 | >250 | id
001F1183 | Shell Omala S2 GX 680 | Titik Tuang | ISO 3016 |  | °C | Shell Omala S2 GX 680 | -9 | id
001F1183 | Shell Omala S2 GX 680 | Densitas | ISO 12185 | @ 15°C | Kg/m³ | Shell Omala S2 GX 680 | 912 | id
001D7850 | Shell Omala S4 GX 150 | Grade Viskositas | ISO 3448 |  |  | Shell Omala S4 GX 150 | 150 | id
001D7850 | Shell Omala S4 GX 150 | Viskositas Kinematis | ISO 3104 | @40°C | mm²/s | Shell Omala S4 GX 150 | 157.7 | id
001D7850 | Shell Omala S4 GX 150 | Viskositas Kinematis | ISO 3104 | @100°C | mm²/s | Shell Omala S4 GX 150 | 21.7 | id
001D7850 | Shell Omala S4 GX 150 | Indeks Viskositas | ISO 2909 | NULL | NULL | Shell Omala S4 GX 150 | 163 | id
001D7850 | Shell Omala S4 GX 150 | Titik Nyala | ISO 2592 (COC) | NULL | °C | Shell Omala S4 GX 150 | 238 | id
001D7850 | Shell Omala S4 GX 150 | Titik Tuang | ISO 3016 | NULL | °C | Shell Omala S4 GX 150 | -45 | id
001D7850 | Shell Omala S4 GX 150 | Densitas | ISO 12185 | @15°C | kg/m³ | Shell Omala S4 GX 150 | 877 | id
001D7850 | Shell Omala S4 GX 150 | Uji Dukung Beban FZG | DIN 51354-2 | NULL | NULL | Shell Omala S4 GX 150 | - | id
001D7850 | Shell Omala S4 GX 150 | Uji Dukung Beban FZG | A/8,3/90 | NULL | failure load stage | Shell Omala S4 GX 150 | >14 | id
001D7850 | Shell Omala S4 GX 150 | Uji Dukung Beban FZG | A/16,6/90 | NULL | failure load stage | Shell Omala S4 GX 150 | >14 | id
001D7850 | Shell Omala S4 GX 150 | Timken OK Load | ASTM D2782 |  | lbs | Shell Omala S4 GX 150 | >85 | id
001D7851 | Shell Omala S4 GX 220 | Grade Viskositas | ISO 3448 |  |  | Shell S4 GX 220 | 220 | id
001D7851 | Shell Omala S4 GX 220 | Viskositas Kinematis | ISO 3104 | @40°C | mm²/s | Shell S4 GX 220 | 230 | id
001D7851 | Shell Omala S4 GX 220 | Viskositas Kinematis | ISO 3104 | @100°C | mm²/s | Shell S4 GX 220 | 30 | id
001D7851 | Shell Omala S4 GX 220 | Indeks Viskositas | ISO 2909 | NULL | NULL | Shell S4 GX 220 | 160 | id
001D7851 | Shell Omala S4 GX 220 | Titik Nyala | ISO 2592 (COC) | NULL | °C | Shell S4 GX 220 | 250 | id
001D7851 | Shell Omala S4 GX 220 | Titik Tuang | ISO 3016 | NULL | °C | Shell S4 GX 220 | -45 | id
001D7851 | Shell Omala S4 GX 220 | Densitas | ISO 12185 | @15°C | kg/m³ | Shell S4 GX 220 | 881 | id
001D7851 | Shell Omala S4 GX 220 | Uji Dukung Beban FZG | DIN 51354-2 | NULL | NULL | Shell S4 GX 220 | - | id
001D7851 | Shell Omala S4 GX 220 | Uji Dukung Beban FZG | A/8,3/90 |  | failure load stage | Shell S4 GX 220 | >14 | id
001D7851 | Shell Omala S4 GX 220 | Uji Dukung Beban FZG | A/16,6/90 |  | failure load stage | Shell S4 GX 220 | >14 | id
001D7851 | Shell Omala S4 GX 220 | Timken OK Load | ASTM D2782 |  | lbs | Shell S4 GX 220 | >85 | id
001D7852 | Shell Omala S4 GX 320 | Grade Viskositas | ISO 3448 |  |  | Shell Omala S4 GX 320 | 320 | id
001D7852 | Shell Omala S4 GX 320 | Viskositas Kinematis | ISO 3104 | @40°C | mm²/s | Shell Omala S4 GX 320 | 335 | id
001D7852 | Shell Omala S4 GX 320 | Viskositas Kinematis | ISO 3104 | @100°C | mm²/s | Shell Omala S4 GX 320 | 40 | id
001D7852 | Shell Omala S4 GX 320 | Indeks Viskositas | ISO 2909 | NULL | NULL | Shell Omala S4 GX 320 | 159 | id
001D7852 | Shell Omala S4 GX 320 | Titik Nyala | ISO 2592 (COC) | NULL | °C | Shell Omala S4 GX 320 | 252 | id
001D7852 | Shell Omala S4 GX 320 | Titik Tuang | ISO 3016 | NULL | °C | Shell Omala S4 GX 320 | -42 | id
001D7852 | Shell Omala S4 GX 320 | Densitas | ISO 12185 | @15°C | kg/m³ | Shell Omala S4 GX 320 | 883 | id
001D7852 | Shell Omala S4 GX 320 | Uji Dukung Beban FZG | DIN 51354-2 | NULL | NULL | Shell Omala S4 GX 320 | - | id
001D7852 | Shell Omala S4 GX 320 | Uji Dukung Beban FZG | A/8,3/90 |  | failure load stage | Shell Omala S4 GX 320 | >14 | id
001D7852 | Shell Omala S4 GX 320 | Uji Dukung Beban FZG | A/16,6/90 | NULL | failure load stage | Shell Omala S4 GX 320 | >14 | id
001D7852 | Shell Omala S4 GX 320 | Timken OK Load | ASTM D2782 |  | lbs | Shell Omala S4 GX 320 | >85 | id
001D7853 | Shell Omala S4 GX 460 | Grade Viskositas | ISO 3448 |  |  | Shell Omala S4 GX 460 | 460 | id
001D7853 | Shell Omala S4 GX 460 | Viskositas Kinematis | ISO 3104 | @40°C | mm²/s | Shell Omala S4 GX 460 | 462.5 | id
001D7853 | Shell Omala S4 GX 460 | Viskositas Kinematis | ISO 3104 | @100°C | mm²/s | Shell Omala S4 GX 460 | 50 | id
001D7853 | Shell Omala S4 GX 460 | Indeks Viskositas | ISO 2909 | NULL | NULL | Shell Omala S4 GX 460 | 170 | id
001D7853 | Shell Omala S4 GX 460 | Titik Nyala (COC) | ISO 2592 |  | °C | Shell Omala S4 GX 460 | 264 | id
001D7853 | Shell Omala S4 GX 460 | Titik Tuang | ISO 3016 | NULL | °C | Shell Omala S4 GX 460 | -36 | id
001D7853 | Shell Omala S4 GX 460 | Densitas | ISO 12185 | @15°C | kg/m³ | Shell Omala S4 GX 460 | 879 | id
001D7853 | Shell Omala S4 GX 460 | Uji Dukung Beban FZG | DIN 51354-2 | NULL | NULL | Shell Omala S4 GX 460 | - | id
001D7853 | Shell Omala S4 GX 460 | Uji Dukung Beban FZG | A/8,3/90 | NULL | failure load stage | Shell Omala S4 GX 460 | >14 | id
001D7853 | Shell Omala S4 GX 460 | Uji Dukung Beban FZG | A/16,6/90 | NULL | failure load stage | Shell Omala S4 GX 460 | >14 | id
001D7853 | Shell Omala S4 GX 460 | Timken OK Load | ASTM D2782 |  | lbs | Shell Omala S4 GX 460 | >85 | id
001D7854 | Shell Omala S4 GX 680 | Grade Viskositas | ISO 3448 |  |  | Shell Omala S4 GX 680 | 680 | id
001D7854 | Shell Omala S4 GX 680 | Viskositas Kinematis | ISO 3104 | @40°C | mm²/s | Shell Omala S4 GX 680 | 670.4 | id
001D7854 | Shell Omala S4 GX 680 | Viskositas Kinematis | ISO 3104 | @100°C | mm²/s | Shell Omala S4 GX 680 | 64.9 | id
001D7854 | Shell Omala S4 GX 680 | Indeks Viskositas | ISO 2909 | NULL | NULL | Shell Omala S4 GX 680 | 169 | id
001D7854 | Shell Omala S4 GX 680 | Titik Nyala (COC) | ISO 2592 |  | °C | Shell Omala S4 GX 680 | 256 | id
001D7854 | Shell Omala S4 GX 680 | Titik Tuang | ISO 3016 | NULL | °C | Shell Omala S4 GX 680 | -33 | id
001D7854 | Shell Omala S4 GX 680 | Densitas | ISO 12185 | @15°C | kg/m³ | Shell Omala S4 GX 680 | 881 | id
001D7854 | Shell Omala S4 GX 680 | Uji Dukung Beban FZG | DIN 51354-2 | NULL | NULL | Shell Omala S4 GX 680 | - | id
001D7854 | Shell Omala S4 GX 680 | Uji Dukung Beban FZG | A/8,3/90 | NULL | failure load stage | Shell Omala S4 GX 680 | >14 | id
001D7854 | Shell Omala S4 GX 680 | Uji Dukung Beban FZG | A/16,6/90 | NULL | failure load stage | Shell Omala S4 GX 680 | >14 | id
001D7854 | Shell Omala S4 GX 680 | Timken OK Load | ASTM D2782 |  | lbs | Shell Omala S4 GX 680 | >85 | id
001F8461 | Shell Omala S4 GXV 150 | Viskositas Kinematis | ASTM D445 | @40°C | mm²/s | Shell Omala S4 GXV 150 | 150 | id
001F8461 | Shell Omala S4 GXV 150 | Viskositas Kinematis | ASTM D445 | @100°C | mm²/s | Shell Omala S4 GXV 150 | 22 | id
001F8461 | Shell Omala S4 GXV 150 | Indeks Viskositas | ASTM D2270 |  |  | Shell Omala S4 GXV 150 | 169 | id
001F8461 | Shell Omala S4 GXV 150 | Titik Nyala (COC) | ASTM D92 |  | °C minimum | Shell Omala S4 GXV 150 | 240 | id
001F8461 | Shell Omala S4 GXV 150 | Titik Tuang | ASTM D97 |  | °C | Shell Omala S4 GXV 150 | -45 | id
001F8461 | Shell Omala S4 GXV 150 | Densitas | ASTM D4052 | @15°C | kg/m³ | Shell Omala S4 GXV 150 | 862 | id
001F8461 | Shell Omala S4 GXV 150 | Four Ball EP Weld Load | ASTM D2783 |  | kg minimum | Shell Omala S4 GXV 150 | 250 | id
001F8461 | Shell Omala S4 GXV 150 | Uji Dukung Beban FZG | A/8,3/90 |  | failure load stage minimum | Shell Omala S4 GXV 150 | 14 | id
001F8458 | Shell Omala S4 GXV 220 | Viskositas Kinematis | ASTM D445 | @40°C | mm²/s | Shell Omala S4 GXV 220 | 220 | id
001F8458 | Shell Omala S4 GXV 220 | Viskositas Kinematis | ASTM D445 | @100°C | mm²/s | Shell Omala S4 GXV 220 | 30 | id
001F8458 | Shell Omala S4 GXV 220 | Indeks Viskositas | ASTM D2270 |  |  | Shell Omala S4 GXV 220 | 171 | id
001F8458 | Shell Omala S4 GXV 220 | Titik Nyala (COC) | ASTM D92 |  | °C minimum | Shell Omala S4 GXV 220 | 240 | id
001F8458 | Shell Omala S4 GXV 220 | Titik Tuang | ASTM D97 |  | °C | Shell Omala S4 GXV 220 | -42 | id
001F8458 | Shell Omala S4 GXV 220 | Densitas | ASTM D4052 | @15°C | kg/m³ | Shell Omala S4 GXV 220 | 864 | id
001F8458 | Shell Omala S4 GXV 220 | Four Ball EP Weld Load | ASTM D2783 |  | kg minimum | Shell Omala S4 GXV 220 | 250 | id
001F8458 | Shell Omala S4 GXV 220 | Uji Dukung Beban FZG | A/8,3/90 |  | failure load stage minimum | Shell Omala S4 GXV 220 | 14 | id
001F8459 | Shell Omala S4 GXV 320 | Viskositas Kinematis | ASTM D445 | @40°C | mm²/s | Shell Omala S4 GXV 320 | 320 | id
001F8459 | Shell Omala S4 GXV 320 | Viskositas Kinematis | ASTM D445 | @100°C | mm²/s | Shell Omala S4 GXV 320 | 37 | id
001F8459 | Shell Omala S4 GXV 320 | Indeks Viskositas | ASTM D2270 |  |  | Shell Omala S4 GXV 320 | 169 | id
001F8459 | Shell Omala S4 GXV 320 | Titik Nyala (COC) | ASTM D92 |  | °C minimum | Shell Omala S4 GXV 320 | 240 | id
001F8459 | Shell Omala S4 GXV 320 | Titik Tuang | ASTM D97 |  | °C | Shell Omala S4 GXV 320 | -42 | id
001F8459 | Shell Omala S4 GXV 320 | Densitas | ASTM D4052 | @15°C | kg/m³ | Shell Omala S4 GXV 320 | 866 | id
001F8459 | Shell Omala S4 GXV 320 | Four Ball EP Weld Load | ASTM D2783 |  | kg minimum | Shell Omala S4 GXV 320 | 250 | id
001F8459 | Shell Omala S4 GXV 320 | Uji Dukung Beban FZG | A/8,3/90 |  | failure load stage minimum | Shell Omala S4 GXV 320 | 14 | id
001F8460 | Shell Omala S4 GXV 460 | Viskositas Kinematis | ASTM D445 | @40°C | mm²/s | Shell Omala S4 GXV 460 | 460 | id
001F8460 | Shell Omala S4 GXV 460 | Viskositas Kinematis | ASTM D445 | @100°C | mm²/s | Shell Omala S4 GXV 460 | 53 | id
001F8460 | Shell Omala S4 GXV 460 | Indeks Viskositas | ASTM D2270 |  |  | Shell Omala S4 GXV 460 | 179 | id
001F8460 | Shell Omala S4 GXV 460 | Titik Nyala (COC) | ASTM D92 |  | °C minimum | Shell Omala S4 GXV 460 | 240 | id
001F8460 | Shell Omala S4 GXV 460 | Titik Tuang | ASTM D97 |  | °C | Shell Omala S4 GXV 460 | -42 | id
001F8460 | Shell Omala S4 GXV 460 | Densitas | ASTM D4052 | @15°C | kg/m³ | Shell Omala S4 GXV 460 | 868 | id
001F8460 | Shell Omala S4 GXV 460 | Four Ball EP Weld Load | ASTM D2783 |  | kg minimum | Shell Omala S4 GXV 460 | 250 | id
001F8460 | Shell Omala S4 GXV 460 | Uji Dukung Beban FZG | A/8,3/90 |  | failure load stage minimum | Shell Omala S4 GXV 460 | 14 | id
001F8462 | Shell Omala S4 GXV 680 | Viskositas Kinematis | ASTM D445 | @40°C | mm²/s | Shell Omala S4 GXV 680 | 680 | id
001F8462 | Shell Omala S4 GXV 680 | Viskositas Kinematis | ASTM D445 | @100°C | mm²/s | Shell Omala S4 GXV 680 | 74 | id
001F8462 | Shell Omala S4 GXV 680 | Indeks Viskositas | ASTM D2270 |  |  | Shell Omala S4 GXV 680 | 191 | id
001F8462 | Shell Omala S4 GXV 680 | Titik Nyala (COC) | ASTM D92 |  | °C minimum | Shell Omala S4 GXV 680 | 240 | id
001F8462 | Shell Omala S4 GXV 680 | Titik Tuang | ASTM D97 |  | °C | Shell Omala S4 GXV 680 | -42 | id
001F8462 | Shell Omala S4 GXV 680 | Densitas | ASTM D4052 | @15°C | kg/m³ | Shell Omala S4 GXV 680 | 868 | id
001F8462 | Shell Omala S4 GXV 680 | Four Ball EP Weld Load | ASTM D2783 |  | kg minimum | Shell Omala S4 GXV 680 | 250 | id
001F8462 | Shell Omala S4 GXV 680 | Uji Dukung Beban FZG | A/8,3/90 |  | failure load stage minimum | Shell Omala S4 GXV 680 | 14 | id
001D7857 | Shell Omala S4 WE 220 | Grade Viskositas | ISO 3448 |  |  | Shell Omala S4 WE 220 | 220 | id
001D7857 | Shell Omala S4 WE 220 | Viskositas Kinematis | ISO 3104 | @40°C | mm²/s | Shell Omala S4 WE 220 | 222 | id
001D7857 | Shell Omala S4 WE 220 | Viskositas Kinematis | ISO 3104 | @100°C | mm²/s | Shell Omala S4 WE 220 | 34.4 | id
001D7857 | Shell Omala S4 WE 220 | Indeks Viskositas | ISO 2909 | NULL | NULL | Shell Omala S4 WE 220 | 203 | id
001D7857 | Shell Omala S4 WE 220 | Titik Nyala | ISO 2592 (COC) |  | °C | Shell Omala S4 WE 220 | 278 | id
001D7857 | Shell Omala S4 WE 220 | Titik Tuang | ISO 3016 | NULL | °C | Shell Omala S4 WE 220 | -39 | id
001D7857 | Shell Omala S4 WE 220 | Densitas | ISO 12185 | @15°C | kg/m³ | Shell Omala S4 WE 220 | 1074 | id
001D7857 | Shell Omala S4 WE 220 | Uji Dukung Beban FZG | DIN 51354-2 A/8.3/90 | NULL | failure load stage | Shell Omala S4 WE 220 | >12 | id
001D7858 | Shell Omala S4 WE 320 | Grade Viskositas | ISO 3448 |  |  | Shell Omala S4 WE 320 | 320 | id
001D7858 | Shell Omala S4 WE 320 | Viskositas Kinematis | ISO 3104 | @40°C | mm²/s | Shell Omala S4 WE 320 | 321 | id
001D7858 | Shell Omala S4 WE 320 | Viskositas Kinematis | ISO 3104 | @100°C | mm²/s | Shell Omala S4 WE 320 | 52.7 | id
001D7858 | Shell Omala S4 WE 320 | Indeks Viskositas | ISO 2909 | NULL | NULL | Shell Omala S4 WE 320 | 230 | id
001D7858 | Shell Omala S4 WE 320 | Titik Nyala | ISO 2592 (COC) |  | °C | Shell Omala S4 WE 320 | 270 | id
001D7858 | Shell Omala S4 WE 320 | Titik Tuang | ISO 3016 | NULL | °C | Shell Omala S4 WE 320 | -39 | id
001D7858 | Shell Omala S4 WE 320 | Densitas | ISO 12185 | @15°C | kg/m³ | Shell Omala S4 WE 320 | 1069 | id
001D7858 | Shell Omala S4 WE 320 | Uji Dukung Beban FZG | DIN 51354-2 A/8.3/90 | NULL | failure load stage | Shell Omala S4 WE 320 | >12 | id
001D7864 | Shell Omala S4 Wheel 680 | Viskositas Kinematis | ISO 3104 | @40°C | mm²/s | Shell Omala S4 Wheel 680 | 680 | id
001D7864 | Shell Omala S4 Wheel 680 | Viskositas Kinematis | ISO 3104 | @100°C | mm²/s | Shell Omala S4 Wheel 680 | 61 | id
001D7864 | Shell Omala S4 Wheel 680 | Indeks Viskositas | ISO 2909 |  |  | Shell Omala S4 Wheel 680 | 157 | id
001D7864 | Shell Omala S4 Wheel 680 | Titik Nyala (COC) | ISO 2592 |  | °C | Shell Omala S4 Wheel 680 | 274 | id
001D7864 | Shell Omala S4 Wheel 680 | Titik Tuang | ISO 3016 |  | °C | Shell Omala S4 Wheel 680 | -43 | id
001D7864 | Shell Omala S4 Wheel 680 | Densitas | ISO 12185 | @15°C | kg/m³ | Shell Omala S4 Wheel 680 | 860.7 | id
001D7864 | Shell Omala S4 Wheel 680 | Uji Dukung Beban FZG | DIN 51354-2 A/8.3/90 |  | failure load stage minimum | Shell Omala S4 Wheel 680 | 12 | id
001D7864 | Shell Omala S4 Wheel 680 | Timken OK Load | ASTM D2782 |  | lbs minimum | Shell Omala S4 Wheel 680 | 80 | id
001A0781 | Shell Ondina Oil 15 | Kelas Viskositas ISO | ISO 3448 | NULL | NULL | Shell Ondina Oil 15 | 15 | id
001A0781 | Shell Ondina Oil 15 | Spesifikasi - Eropa Pharmacopoeia 3 | NULL | NULL | NULL | Shell Ondina Oil 15 | Light Liquid Paraffin | id
001A0781 | Shell Ondina Oil 15 | Spesifikasi - AS Pharmacopoeia 29, 30 | NULL | NULL | NULL | Shell Ondina Oil 15 | Light Mineral Oil | id
001A0781 | Shell Ondina Oil 15 | Warna (Saybolt) | ASTM D156 |  |  | Shell Ondina Oil 15 | +30 | id
001A0781 | Shell Ondina Oil 15 | Densitas | ISO 12185 | @15°C | kg/m³ | Shell Ondina Oil 15 | 850 | id
001A0781 | Shell Ondina Oil 15 | Titik Nyala (COC) | ISO 2592 | NULL | °C | Shell Ondina Oil 15 | 180 | id
001A0781 | Shell Ondina Oil 15 | Titik Tuang | ISO 3016 | NULL | °C | Shell Ondina Oil 15 | -12 | id
001A0781 | Shell Ondina Oil 15 | Viskositas Kinematis | ISO 3104 | @40°C | mm²/s | Shell Ondina Oil 15 | 15 | id
001A0781 | Shell Ondina Oil 15 | Viskositas Kinematis | ISO 3104 | @100°C | mm²/s | Shell Ondina Oil 15 | 3.3 | id
001A0781 | Shell Ondina Oil 15 | Persyaratan Kemurnian untuk Oli Putih Obat acc.Farm.Eropa |  |  |  | Shell Ondina Oil 15 | Pass | id
001A0784 | Shell Ondina Oil 68 | Kelas Viskositas ISO | ISO 3448 | NULL | NULL | Shell Ondina Oil 68 | 68 | id
001A0784 | Shell Ondina Oil 68 | Spesifikasi - Eropa Pharmacopoeia | NULL | NULL | NULL | Shell Ondina Oil 68 | Liquid Paraffin | id
001A0784 | Shell Ondina Oil 68 | Spesifikasi - AS Pharmacopoeia | NULL | NULL | NULL | Shell Ondina Oil 68 | Mineral Oil | id
001A0784 | Shell Ondina Oil 68 | Warna (Saybolt) | ASTM D156 |  |  | Shell Ondina Oil 68 | +30 | id
001A0784 | Shell Ondina Oil 68 | Densitas | ISO 12185 | @15°C | kg/m³ | Shell Ondina Oil 68 | 864 | id
001A0784 | Shell Ondina Oil 68 | Titik Nyala (COC) | ISO 2592 | NULL | °C | Shell Ondina Oil 68 | 240 | id
001A0784 | Shell Ondina Oil 68 | Titik Tuang | ISO 3016 | NULL | °C | Shell Ondina Oil 68 | -9 | id
001A0784 | Shell Ondina Oil 68 | Viskositas Kinematis | ISO 3104 | @40°C | mm²/s | Shell Ondina Oil 68 | 68 | id
001A0784 | Shell Ondina Oil 68 | Viskositas Kinematis | ISO 3104 | @100°C | mm²/s | Shell Ondina Oil 68 | 9.7 | id
001A0784 | Shell Ondina Oil 68 | Berat Molekul | ASTM D2502 |  | g/mol minimum | Shell Ondina Oil 68 | 479 | id
001A0784 | Shell Ondina Oil 68 | Kadar Hidrokarbon : Dengan angka karbon kurang dari 25 | ASTM D2887 mod |  | % m/m maximum | Shell Ondina Oil 68 | 5 | id
001D7871 | Shell Paper Machine Oil S3 M 150 | Viskositas Kinematis | ASTM D445 | @40°C | mm²/s | Paper Machine S3 M 150 | 150 | id
001D7871 | Shell Paper Machine Oil S3 M 150 | Viskositas Kinematis | ASTM D445 | @100°C | mm²/s | Paper Machine S3 M 150 | 14.8 | id
001D7871 | Shell Paper Machine Oil S3 M 150 | Indeks Viskositas | ISO 2909 |  |  | Paper Machine S3 M 150 | 98 | id
001D7871 | Shell Paper Machine Oil S3 M 150 | Densitas | ISO 12185 | @15°C | kg/m³ | Paper Machine S3 M 150 | 890 | id
001D7871 | Shell Paper Machine Oil S3 M 150 | Titik Nyala (COC) | ISO 2592 | NULL | °C | Paper Machine S3 M 150 | 240 | id
001D7871 | Shell Paper Machine Oil S3 M 150 | Titik Tuang | ISO 3016 | NULL | °C | Paper Machine S3 M 150 | -21 | id
001D7871 | Shell Paper Machine Oil S3 M 150 | Waktu Pemisahan Melepaskan Air | ASTM D1401 | @82°C | mins | Paper Machine S3 M 150 | 10 | id
001D7871 | Shell Paper Machine Oil S3 M 150 | Uji Karat, Air Laut Sintetis | ASTM D665B |  |  | Paper Machine S3 M 150 | Pass | id
001D7871 | Shell Paper Machine Oil S3 M 150 | Usia Oksidasi (TOST) | ASTM D943 |  | hrs | Paper Machine S3 M 150 | 3364 | id
001D7871 | Shell Paper Machine Oil S3 M 150 | Timken, OK Load | ASTM D2782 |  | lbs | Paper Machine S3 M 150 | 50 | id
001D7871 | Shell Paper Machine Oil S3 M 150 | Uji Busa, Sek II | ASTM D892 |  | ml foam at 0/10 mins | Paper Machine S3 M 150 | 0/0 | id
001D7871 | Shell Paper Machine Oil S3 M 150 | FZG Load Stage | ASTM D5182 |  |  | Paper Machine S3 M 150 | 12 Pass | id
001D7872 | Shell Paper Machine Oil S3 M 220 | Viskositas Kinematis | ASTM D445 | @40°C | mm²/s | Paper Machine S3 M 220 | 220 | id
001D7872 | Shell Paper Machine Oil S3 M 220 | Viskositas Kinematis | ASTM D445 | @100°C | mm²/s | Paper Machine S3 M 220 | 19.2 | id
001D7872 | Shell Paper Machine Oil S3 M 220 | Indeks Viskositas | ISO 2909 | NULL | NULL | Paper Machine S3 M 220 | 98 | id
001D7872 | Shell Paper Machine Oil S3 M 220 | Densitas | ISO 12185 | @15°C | kg/m³ | Paper Machine S3 M 220 | 897 | id
001D7872 | Shell Paper Machine Oil S3 M 220 | Titik Nyala (COC) | ISO 2592 | NULL | °C | Paper Machine S3 M 220 | 250 | id
001D7872 | Shell Paper Machine Oil S3 M 220 | Titik Tuang | ISO 3016 | NULL | °C | Paper Machine S3 M 220 | -21 | id
001D7872 | Shell Paper Machine Oil S3 M 220 | Waktu Pemisahan Melepaskan Air | ASTM D1401 | @82°C | mins | Paper Machine S3 M 220 | 10 | id
001D7872 | Shell Paper Machine Oil S3 M 220 | Uji Karat, Air Laut Sintetis | ASTM D665B |  |  | Paper Machine S3 M 220 | Pass | id
001D7872 | Shell Paper Machine Oil S3 M 220 | Usia Oksidasi (TOST) | ASTM D943 |  | hrs | Paper Machine S3 M 220 | 4378 | id
001D7872 | Shell Paper Machine Oil S3 M 220 | Timken, OK Load | ASTM D2782 |  | lbs | Paper Machine S3 M 220 | 60 | id
001D7872 | Shell Paper Machine Oil S3 M 220 | Uji Busa, Sek II ml | ASTM D892 |  | ml foam at 0/10 mins | Paper Machine S3 M 220 | 0/0 | id
001D7872 | Shell Paper Machine Oil S3 M 220 | FZG Load Stage | ASTM D5182 |  |  | Paper Machine S3 M 220 | 12 Pass | id
001D8392 | Shell Refrigeration Oil S2 FR-A 68 | Kelas Viskositas ISO | ISO 3448 | NULL | NULL | Refrigeration Oil S2 FR-A 68 | 68 | id
001D8392 | Shell Refrigeration Oil S2 FR-A 68 | Oli Pendinginan | DIN 51503 | NULL | NULL | Refrigeration Oil S2 FR-A 68 | KAA, KE | id
001D8392 | Shell Refrigeration Oil S2 FR-A 68 | Viskositas Kinematis | NULL | @40°C | mm²/s | Refrigeration Oil S2 FR-A 68 | 68 | id
001D8392 | Shell Refrigeration Oil S2 FR-A 68 | Viskositas Kinematis | NULL | @100°C | mm²/s | Refrigeration Oil S2 FR-A 68 | 9 | id
001D8392 | Shell Refrigeration Oil S2 FR-A 68 | Titik Nyala (COC) | ISO 2592 | NULL | °C | Refrigeration Oil S2 FR-A 68 | 232 | id
001D8392 | Shell Refrigeration Oil S2 FR-A 68 | Titik Tuang | ISO 3016 | NULL | °C | Refrigeration Oil S2 FR-A 68 | -39 | id
001D8392 | Shell Refrigeration Oil S2 FR-A 68 | Densitas | ISO 12185 | @15°C | kg/m³ | Refrigeration Oil S2 FR-A 68 | 862 | id
001D8392 | Shell Refrigeration Oil S2 FR-A 68 | Angka Netralisasi | ASTM D664 (TAN) |  | mg KOH/g | Refrigeration Oil S2 FR-A 68 | - | id
001D8392 | Shell Refrigeration Oil S2 FR-A 68 | Ketercampuran dengan R290 |  |  |  | Refrigeration Oil S2 FR-A 68 | Completely miscible with hydro | id
001D8396 | Shell Refrigeration Oil S4 FR-F 68 | Kelas Viskositas ISO | ISO 3448 | NULL | NULL | Refrigeration Oil S4 FR-F 68 | 68 | id
001D8396 | Shell Refrigeration Oil S4 FR-F 68 | Kelompok Oli Pendinginan | DIN 51503 | NULL | NULL | Refrigeration Oil S4 FR-F 68 | KD | id
001D8396 | Shell Refrigeration Oil S4 FR-F 68 | Viskositas Kinematis | ISO 3104 | @40°C | mm²/s | Refrigeration Oil S4 FR-F 68 | 66 | id
001D8396 | Shell Refrigeration Oil S4 FR-F 68 | Viskositas Kinematis | ISO 3104 | @100°C | mm²/s | Refrigeration Oil S4 FR-F 68 | 8.8 | id
001D8396 | Shell Refrigeration Oil S4 FR-F 68 | Densitas | ISO 12185 | @15°C | kg/m³ | Refrigeration Oil S4 FR-F 68 | 991 | id
001D8396 | Shell Refrigeration Oil S4 FR-F 68 | Titik Nyala (COC) | ISO 2592 | NULL | °C | Refrigeration Oil S4 FR-F 68 | >230 | id
001D8396 | Shell Refrigeration Oil S4 FR-F 68 | Titik Tuang | ISO 3016 | NULL | °C | Refrigeration Oil S4 FR-F 68 | -42 | id
001D8396 | Shell Refrigeration Oil S4 FR-F 68 | Angka Netralisasi | ASTM D664 (TAN) |  | mg KOH/g | Refrigeration Oil S4 FR-F 68 | <0.06 | id
001D8396 | Shell Refrigeration Oil S4 FR-F 68 | Karakteristik ketika digunakan dengan R134a - Titik gumpal | DIN 51351 | NULL | °C | Refrigeration Oil S4 FR-F 68 | <-30 | id
001D8396 | Shell Refrigeration Oil S4 FR-F 68 | Karakteristik ketika digunakan dengan R134a - Stabilitas Zat Pendingin | DIN 51393 | @250°C | NULL | Refrigeration Oil S4 FR-F 68 | >96 | id
001D8396 | Shell Refrigeration Oil S4 FR-F 68 | Ketercampuran |  |  |  | Refrigeration Oil S4 FR-F 68 | Miscible over the whole range | id
001D8400 | Shell Refrigeration Oil S4 FR-V 68 | Kelas Viskositas ISO | ISO 3448 | NULL | NULL | Refrigeration Oil S4 FR-V 68 | 68 | id
001D8400 | Shell Refrigeration Oil S4 FR-V 68 | Kelompok Oli Pendinginan | DIN 51503 | NULL | NULL | Refrigeration Oil S4 FR-V 68 | KAA, KC | id
001D8400 | Shell Refrigeration Oil S4 FR-V 68 | Viskositas Kinematis | ISO 3104 | @40°C | mm²/s | Refrigeration Oil S4 FR-V 68 | 68 | id
001D8400 | Shell Refrigeration Oil S4 FR-V 68 | Viskositas Kinematis | ISO 3104 | @100°C | mm²/s | Refrigeration Oil S4 FR-V 68 | 6.2 | id
001D8400 | Shell Refrigeration Oil S4 FR-V 68 | Densitas | ISO 12185 | @15°C | kg/m³ | Refrigeration Oil S4 FR-V 68 | 871 | id
001D8400 | Shell Refrigeration Oil S4 FR-V 68 | Titik Nyala (COC) | ASTM D92 |  | °C | Refrigeration Oil S4 FR-V 68 | 190 | id
001D8400 | Shell Refrigeration Oil S4 FR-V 68 | Titik Tuang | ASTM D97 |  | °C | Refrigeration Oil S4 FR-V 68 | -39 | id
001D8400 | Shell Refrigeration Oil S4 FR-V 68 | Angka Netralisasi | ASTM D664 (TAN) |  | mg KOH/g | Refrigeration Oil S4 FR-V 68 | <0.04 | id
001D8400 | Shell Refrigeration Oil S4 FR-V 68 | Karakteristik ketika digunakan dengan R12 - Titik gumpal | DIN 51351 | NULL | °C | Refrigeration Oil S4 FR-V 68 | <-30 | id
001D8400 | Shell Refrigeration Oil S4 FR-V 68 | Karakteristik ketika digunakan dengan R12 - Stabilitas Zat Pendingin | DIN 51393 | @250°C | NULL | Refrigeration Oil S4 FR-V 68 | >96 | id
001D8400 | Shell Refrigeration Oil S4 FR-V 68 | Karakteristik ketika digunakan dengan R22 - Titik gumpal | DIN 51351 | NULL | °C | Refrigeration Oil S4 FR-V 68 | <-30 | id
001D8400 | Shell Refrigeration Oil S4 FR-V 68 | Karakteristik ketika digunakan dengan R22 - Stabilitas Zat Pendingin | DIN 51393 | @250°C | NULL | Refrigeration Oil S4 FR-V 68 | >96 | id
001D8400 | Shell Refrigeration Oil S4 FR-V 68 | Ketercampuran |  |  |  | Refrigeration Oil S4 FR-V 68 | Miscible over the whole range | id
001D8400 | Shell Refrigeration Oil S4 FR-V 68 | Karakteristik ketika digunakan dengan R290 - Titik gumpal | DIN 51351 | NULL | °C | Refrigeration Oil S4 FR-V 68 | <-30 | id
001D8400 | Shell Refrigeration Oil S4 FR-V 68 | Karakteristik ketika digunakan dengan R290 - Stabilitas Zat Pendingin | DIN 51393 | @250°C | NULL | Refrigeration Oil S4 FR-V 68 | >96 | id
001B0909 | Shell Rhodina Grease BBZ | Konsistensi NLGI | NULL | NULL | NULL | Shell Rhodina Grease BBZ | 1.5 | id
001B0909 | Shell Rhodina Grease BBZ | Warna | NULL | NULL | NULL | Shell Rhodina Grease BBZ | Light brown | id
001B0909 | Shell Rhodina Grease BBZ | Tipe Sabun | NULL | NULL | NULL | Shell Rhodina Grease BBZ | Calcium | id
001B0909 | Shell Rhodina Grease BBZ | Oli Dasar (tipe) | NULL | NULL | NULL | Shell Rhodina Grease BBZ | Part Synthetic | id
001B0909 | Shell Rhodina Grease BBZ | Viskositas Kinematis | IP 71 / ASTM D445 | @40°C | mm²/s | Shell Rhodina Grease BBZ | 13 | id
001B0909 | Shell Rhodina Grease BBZ | Viskositas Kinematis | IP 71 / ASTM D445 | @100°C | mm²/s | Shell Rhodina Grease BBZ | 3 | id
001B0909 | Shell Rhodina Grease BBZ | Penetrasi Kerucut, Bekerja | IP 50 / ASTM D217 | @25°C | 0.1 mm | Shell Rhodina Grease BBZ | 300 | id
001B0909 | Shell Rhodina Grease BBZ | Titik Leleh | IP 396 |  | °C | Shell Rhodina Grease BBZ | 145 | id
001G8179 | Shell Rimula Light Duty LD4 Extra 15W-40 | Viskositas Kinematis | ASTM D445 | @40°C | cSt | Shell Rimula Light Duty LD4 Extra 15W-40 | 109 | id
001G8179 | Shell Rimula Light Duty LD4 Extra 15W-40 | Viskositas Kinematis | ASTM D445 | @100°C | cSt | Shell Rimula Light Duty LD4 Extra 15W-40 | 14.7 | id
001G8179 | Shell Rimula Light Duty LD4 Extra 15W-40 | Indeks Viskositas | ASTM D2270 |  |  | Shell Rimula Light Duty LD4 Extra 15W-40 | 139 | id
001G8179 | Shell Rimula Light Duty LD4 Extra 15W-40 | Viskositas Dinamis | ASTM D5293 | @-20°C | mPas | Shell Rimula Light Duty LD4 Extra 15W-40 | 6 700 | id
001G8179 | Shell Rimula Light Duty LD4 Extra 15W-40 | Densitas | ASTM D4052 | @15°C | kg/l | Shell Rimula Light Duty LD4 Extra 15W-40 | 0.881 | id
001G8179 | Shell Rimula Light Duty LD4 Extra 15W-40 | Titik Nyala (COC) | ASTM D92 |  | °C | Shell Rimula Light Duty LD4 Extra 15W-40 | 230 | id
001G8179 | Shell Rimula Light Duty LD4 Extra 15W-40 | Titik Tuang | ASTM D97 |  | °C | Shell Rimula Light Duty LD4 Extra 15W-40 | -36 | id
001G8179 | Shell Rimula Light Duty LD4 Extra 15W-40 | Angka Basa Total | ASTM D2896 |  | mg KOH/g | Shell Rimula Light Duty LD4 Extra 15W-40 | 10.5 | id
001G8179 | Shell Rimula Light Duty LD4 Extra 15W-40 | Abu Sulfat | ASTM D874 |  | % | Shell Rimula Light Duty LD4 Extra 15W-40 | 1.45 | id
001F9757 | Shell Rimula R2 10W | Viskositas Kinematis | ASTM D445 | @40°C | cSt | Shell Rimula R2 10W | 43.5 | id
001F9757 | Shell Rimula R2 10W | Viskositas Kinematis | ASTM D445 | @100°C | cSt | Shell Rimula R2 10W | 7 | id
001F9757 | Shell Rimula R2 10W | Indeks Viskositas | ASTM D2270 |  |  | Shell Rimula R2 10W | 119 | id
001F9757 | Shell Rimula R2 10W | Densitas | ASTM D4052 | @15°C | kg/l | Shell Rimula R2 10W | 0.876 | id
001F9757 | Shell Rimula R2 10W | Titik Nyala (COC) | ASTM D92 |  | °C | Shell Rimula R2 10W | 219 | id
001F9757 | Shell Rimula R2 10W | Titik Tuang | ASTM D97 |  | °C | Shell Rimula R2 10W | -30 | id
001F9758 | Shell Rimula R2 30 | Viskositas Kinematis | ASTM D445 | @40°C | cSt | Shell Rimula R2 30 | 88.7 | id
001F9758 | Shell Rimula R2 30 | Viskositas Kinematis | ASTM D445 | @100°C | cSt | Shell Rimula R2 30 | 11 | id
001F9758 | Shell Rimula R2 30 | Indeks Viskositas | ASTM D2270 |  |  | Shell Rimula R2 30 | 110 | id
001F9758 | Shell Rimula R2 30 | Densitas | ASTM D4052 | @15°C | kg/l | Shell Rimula R2 30 | 0.891 | id
001F9758 | Shell Rimula R2 30 | Titik Nyala (COC) | ASTM D92 |  | °C | Shell Rimula R2 30 | 242 | id
001F9758 | Shell Rimula R2 30 | Titik Tuang | ASTM D97 |  | °C | Shell Rimula R2 30 | -15 | id
001F9759 | Shell Rimula R2 40 | Viskositas Kinematis | ASTM D445 | @40°C | cSt | Shell Rimula R2 40 | 126 | id
001F9759 | Shell Rimula R2 40 | Viskositas Kinematis | ASTM D445 | @100°C | cSt | Shell Rimula R2 40 | 13.5 | id
001F9759 | Shell Rimula R2 40 | Indeks Viskositas | ASTM D2270 |  |  | Shell Rimula R2 40 | 102 | id
001F9759 | Shell Rimula R2 40 | Densitas | ASTM D4052 | @15°C | kg/l | Shell Rimula R2 40 | 0.895 | id
001F9759 | Shell Rimula R2 40 | Titik Nyala (COC) | ASTM D92 |  | °C | Shell Rimula R2 40 | 250 | id
001F9759 | Shell Rimula R2 40 | Titik Tuang | ASTM D97 |  | °C | Shell Rimula R2 40 | -9 | id
001F9761 | Shell Rimula R2 Extra 15W-40 | Viskositas Kinematis | ASTM D445 | @40°C | cSt | Shell Rimula R2 Extra 15W-40 | 104 | id
001F9761 | Shell Rimula R2 Extra 15W-40 | Viskositas Kinematis | ASTM D445 | @100°C | cSt | Shell Rimula R2 Extra 15W-40 | 14.3 | id
001F9761 | Shell Rimula R2 Extra 15W-40 | Indeks Viskositas | ASTM D2270 |  |  | Shell Rimula R2 Extra 15W-40 | 141 | id
001F9761 | Shell Rimula R2 Extra 15W-40 | Densitas | ASTM D4052 | @15°C | kg/l | Shell Rimula R2 Extra 15W-40 | 0.890 | id
001F9761 | Shell Rimula R2 Extra 15W-40 | Titik Nyala (COC) | ASTM D92 |  | °C | Shell Rimula R2 Extra 15W-40 | 226 | id
001F9761 | Shell Rimula R2 Extra 15W-40 | Titik Tuang | ASTM D97 |  | °C | Shell Rimula R2 Extra 15W-40 | -33 | id
001F9761 | Shell Rimula R2 Extra 15W-40 | Viskositas Dinamis | ASTM D5293 | @-20°C | mPa s | Shell Rimula R2 Extra 15W-40 | 6600 | id
001C4603 | Shell Rimula R3 MV 15W-40 | Viskositas Kinematis | ASTM D445 | @40°C | mm²/s | Shell Rimula R3 MV 15W-40 | 111 | id
001C4603 | Shell Rimula R3 MV 15W-40 | Viskositas Kinematis | ASTM D445 | @100°C | mm²/s | Shell Rimula R3 MV 15W-40 | 14.63 | id
001C4603 | Shell Rimula R3 MV 15W-40 | Viskositas Dinamis | ASTM D5293 | @-20°C | mPa s | Shell Rimula R3 MV 15W-40 | 6343 | id
001C4603 | Shell Rimula R3 MV 15W-40 | Indeks Viskositas | ASTM D2270 |  |  | Shell Rimula R3 MV 15W-40 | 136 | id
001C4603 | Shell Rimula R3 MV 15W-40 | Titik Nyala (COC) | ASTM D92 |  | °C | Shell Rimula R3 MV 15W-40 | 230 | id
001C4603 | Shell Rimula R3 MV 15W-40 | Titik Tuang | ASTM D97 |  | °C | Shell Rimula R3 MV 15W-40 | -39 | id
001C4603 | Shell Rimula R3 MV 15W-40 | Densitas | ASTM D4052 | @15°C | kg/l | Shell Rimula R3 MV 15W-40 | 0.886 | id
001F9762 | Shell Rimula R3 Turbo 15W-40 (CH-4/228.1) | Viskositas Kinematis | ASTM D445 | @40°C | mm²/s | Shell Rimula R3 Turbo 15W-40 | 105.1 | id
001F9762 | Shell Rimula R3 Turbo 15W-40 (CH-4/228.1) | Viskositas Kinematis | ASTM D445 | @100°C | mm²/s | Shell Rimula R3 Turbo 15W-40 | 14.3 | id
001F9762 | Shell Rimula R3 Turbo 15W-40 (CH-4/228.1) | Viskositas Dinamis | ASTM D5293 | @-20°C | mPa s | Shell Rimula R3 Turbo 15W-40 | 6600 | id
001F9762 | Shell Rimula R3 Turbo 15W-40 (CH-4/228.1) | Indeks Viskositas | ASTM D2270 |  |  | Shell Rimula R3 Turbo 15W-40 | 139 | id
001F9762 | Shell Rimula R3 Turbo 15W-40 (CH-4/228.1) | Densitas | ASTM D4052 | @15°C | kg/l | Shell Rimula R3 Turbo 15W-40 | 0.886 | id
001F9762 | Shell Rimula R3 Turbo 15W-40 (CH-4/228.1) | Titik Nyala (COC) | ASTM D92 |  | °C | Shell Rimula R3 Turbo 15W-40 | 230 | id
001F9762 | Shell Rimula R3 Turbo 15W-40 (CH-4/228.1) | Titik Tuang | ASTM D97 |  | °C | Shell Rimula R3 Turbo 15W-40 | -36 | id
001F9762 | Shell Rimula R3 Turbo 15W-40 (CH-4/228.1) | Angka Basa Total | ASTM D2896 |  | mg KOH/g | Shell Rimula R3 Turbo 15W-40 | 9.2 | id
001F9762 | Shell Rimula R3 Turbo 15W-40 (CH-4/228.1) | Abu Sulfat | ASTM D874 |  | % | Shell Rimula R3 Turbo 15W-40 | 1.25 | id
001G3600 | Shell Rimula R4 MV 15W-40 | Viskositas Kinematis | ASTM D445 | @40°C | mm²/s | Shell Rimula R4 MV 15W-40 (CK-4) | 115 | id
001G3600 | Shell Rimula R4 MV 15W-40 | Viskositas Kinematis | ASTM D445 | @100°C | mm²/s | Shell Rimula R4 MV 15W-40 (CK-4) | 15.3 | id
001G3600 | Shell Rimula R4 MV 15W-40 | Viskositas Dinamis | ASTM D5293 | @-20°C | mPa s | Shell Rimula R4 MV 15W-40 (CK-4) | 6400 | id
001G3600 | Shell Rimula R4 MV 15W-40 | Indeks Viskositas | ASTM D2270 |  |  | Shell Rimula R4 MV 15W-40 (CK-4) | 139 | id
001G3600 | Shell Rimula R4 MV 15W-40 | Densitas | ASTM D4052 | @15°C | kg/l | Shell Rimula R4 MV 15W-40 (CK-4) | 0.876 | id
001G3600 | Shell Rimula R4 MV 15W-40 | Titik Nyala (COC) | ASTM D92 |  | °C | Shell Rimula R4 MV 15W-40 (CK-4) | 236 | id
001G3600 | Shell Rimula R4 MV 15W-40 | Titik Tuang | ASTM D97 |  | °C | Shell Rimula R4 MV 15W-40 (CK-4) | -35 | id
001G3600 | Shell Rimula R4 MV 15W-40 | Angka Basa Total | ASTM D2896 |  | mg KOH/g | Shell Rimula R4 MV 15W-40 (CK-4) | 10 | id
001E7746 | Shell Rimula R4 X 15W-40 | Viskositas Kinematis | ASTM D445 | @40°C | mm²/s | Shell Rimula R4 X 15W-40 | 109 | id
001E7746 | Shell Rimula R4 X 15W-40 | Viskositas Kinematis | ASTM D445 | @100°C | mm²/s | Shell Rimula R4 X 15W-40 | 14.7 | id
001E7746 | Shell Rimula R4 X 15W-40 | Viskositas Dinamis | ASTM D5293 | @-20°C | mPa s | Shell Rimula R4 X 15W-40 | 6700 | id
001E7746 | Shell Rimula R4 X 15W-40 | Indeks Viskositas | ASTM D2270 | NULL | NULL | Shell Rimula R4 X 15W-40 | 139 | id
001E7746 | Shell Rimula R4 X 15W-40 | Angka Basa Total | ASTM D2896 |  | mgKOH/g | Shell Rimula R4 X 15W-40 | 10.5 | id
001E7746 | Shell Rimula R4 X 15W-40 | Abu Sulfat | ASTM D874 |  | % | Shell Rimula R4 X 15W-40 | 1.45 | id
001E7746 | Shell Rimula R4 X 15W-40 | Densitas | ASTM D4052 | @15°C | kg/l | Shell Rimula R4 X 15W-40 | 0.881 | id
001E7746 | Shell Rimula R4 X 15W-40 | Titik Nyala (COC) | ASTM D92 |  | °C | Shell Rimula R4 X 15W-40 | 230 | id
001E7746 | Shell Rimula R4 X 15W-40 | Titik Tuang | ASTM D97 | NULL | °C | Shell Rimula R4 X 15W-40 | -36 | id
001E8768 | Shell Rimula R4 X 20W-50 | Viskositas Kinematis | ASTM D445 | @40°C | mm²/s | Shell Rimula R4 X 20W-50 | 169.1 | id
001E8768 | Shell Rimula R4 X 20W-50 | Viskositas Kinematis | ASTM D445 | @100°C | mm²/s | Shell Rimula R4 X 20W-50 | 18.5 | id
001E8768 | Shell Rimula R4 X 20W-50 | Viskositas Dinamis | ASTM D5293 | @-15°C | mPa s | Shell Rimula R4 X 20W-50 | 8250 | id
001E8768 | Shell Rimula R4 X 20W-50 | Indeks Viskositas | ASTM D2270 |  |  | Shell Rimula R4 X 20W-50 | 123 | id
001E8768 | Shell Rimula R4 X 20W-50 | Angka Basa Total | ASTM D2896 |  | mgKOH/g | Shell Rimula R4 X 20W-50 | 10.5 | id
001E8768 | Shell Rimula R4 X 20W-50 | Abu Sulfat | ASTM D874 | NULL | % | Shell Rimula R4 X 20W-50 | 1.45 | id
001E8768 | Shell Rimula R4 X 20W-50 | Densitas | ASTM D4052 | @15°C | kg/l | Shell Rimula R4 X 20W-50 | 0.886 | id
001E8768 | Shell Rimula R4 X 20W-50 | Titik Nyala (COC) | ASTM D92 |  | °C | Shell Rimula R4 X 20W-50 | 238 | id
001E8768 | Shell Rimula R4 X 20W-50 | Titik Tuang | ASTM D97 |  | °C | Shell Rimula R4 X 20W-50 | -33 | id
001C4591 | Shell Rimula R5 E 10W-40 | Viskositas Kinematis | ASTM D445 | @40°C | mm²/s | Shell Rimula R5 E 10W-40 | 90 | id
001C4591 | Shell Rimula R5 E 10W-40 | Viskositas Kinematis | ASTM D445 | @100°C | mm²/s | Shell Rimula R5 E 10W-40 | 14.2 | id
001C4591 | Shell Rimula R5 E 10W-40 | Viskositas Dinamis | ASTM D5293 | @-25°C | mPa s | Shell Rimula R5 E 10W-40 | 6600 | id
001C4591 | Shell Rimula R5 E 10W-40 | Indeks Viskositas | ASTM D2270 |  |  | Shell Rimula R5 E 10W-40 | 150 | id
001C4591 | Shell Rimula R5 E 10W-40 | Angka Basa Total | ASTM D2896 |  | mg KOH/g | Shell Rimula R5 E 10W-40 | 10 | id
001C4591 | Shell Rimula R5 E 10W-40 | Abu Sulfat | ASTM D874 |  | % | Shell Rimula R5 E 10W-40 | 1.2 | id
001C4591 | Shell Rimula R5 E 10W-40 | Densitas | ASTM D4052 | @15°C | kg/l | Shell Rimula R5 E 10W-40 | 0.882 | id
001C4591 | Shell Rimula R5 E 10W-40 | Titik Nyala (COC) | ASTM D92 |  | °C | Shell Rimula R5 E 10W-40 | 220 | id
001C4591 | Shell Rimula R5 E 10W-40 | Titik Tuang | ASTM D97 |  | °C | Shell Rimula R5 E 10W-40 | -39 | id
001G1638 | Shell Rimula R6 LM 10W-40 | Viskositas Kinematis | ASTM D445 | @40°C | mm²/s | Shell Rimula R6 LM 10W-40 | 96.8 | id
001G1638 | Shell Rimula R6 LM 10W-40 | Viskositas Kinematis | ASTM D445 | @100°C | mm²/s | Shell Rimula R6 LM 10W-40 | 14.5 | id
001G1638 | Shell Rimula R6 LM 10W-40 | Viskositas Dinamis | ASTM D5293 | @-25°C | mPa s | Shell Rimula R6 LM 10W-40 | 6 080 | id
001G1638 | Shell Rimula R6 LM 10W-40 | Abu Sulfat | ASTM D874 |  | % | Shell Rimula R6 LM 10W-40 | 0.95 | id
001G1638 | Shell Rimula R6 LM 10W-40 | Densitas | ASTM D4052 | @15°C | kg/m³ | Shell Rimula R6 LM 10W-40 | 849 | id
001G1638 | Shell Rimula R6 LM 10W-40 | Titik Nyala (COC) | ASTM D92 |  | °C | Shell Rimula R6 LM 10W-40 | 250 | id
001G1638 | Shell Rimula R6 LM 10W-40 | Titik Tuang | ASTM D97 |  | °C | Shell Rimula R6 LM 10W-40 | -36 | id
001G1638 | Shell Rimula R6 LM 10W-40 | Angka basa total (TBN) | ASTM D2896 |  | mg KOH/g | Shell Rimula R6 LM 10W-40 | 12.9 | id
001E2773 | Risella X 415 | Warna (Saybolt) | ASTM D156 |  |  | Shell Risella X 415 | +30 | id
001E2773 | Risella X 415 | Densitas | ISO 12185 | @ 15°C | kg/m³ | Shell Risella X 415 | 806 | id
001E2773 | Risella X 415 | Indeks Bias | ASTM D1218 | @ 20°C |  | Shell Risella X 415 | 1.450 | id
001E2773 | Risella X 415 | Indeks Viskositas | ISO 2909 |  |  | Shell Risella X 415 | 118 | id
001E2773 | Risella X 415 | Titik Nyala COC | ISO 2592 |  | °C | Shell Risella X 415 | 200 | id
001E2773 | Risella X 415 | Titik Tuang | ISO 3016 |  | °C | Shell Risella X 415 | -39 | id
001E2773 | Risella X 415 | Viskositas Kinematis | ISO 3104 | @ 20°C | mm²/s | Shell Risella X 415 | 18.0 | id
001E2773 | Risella X 415 | Viskositas Kinematis | ISO 3104 | @ 40°C | mm²/s | Shell Risella X 415 | 9.3 | id
001E2773 | Risella X 415 | Viskositas Kinematis | ISO 3104 | @ 100°C | mm²/s | Shell Risella X 415 | 2.6 | id
001E2773 | Risella X 415 | Titik anilin | ISO 2977 |  | °C | Shell Risella X 415 | 114 | id
001E2773 | Risella X 415 | Sulfur | ISO 14596 |  | mg/kg | Shell Risella X 415 | <5 | id
001E2773 | Risella X 415 | Rerugi penguapan | ASTM D972 | 22h/107°C | %m | Shell Risella X 415 | 0.75 | id
001E2773 | Risella X 415 | Volatilitas Noack | ASTM D5800 | 1h/250°C | %m | Shell Risella X 415 | 40 | id
001E2773 | Risella X 415 | Persyaratan Kemurnian untuk Oli Putih Teknikal | FDA 178.3620 (b) |  |  | Shell Risella X 415 | Pass | id
001E8396 | Shell Advance Scooter Gear Oil | Kelas SAE |  |  |  | Shell Advance Scooter Gear Oil | 15W-40 | id
001E8396 | Shell Advance Scooter Gear Oil | Viskositas Kinematis | ASTM D445 | @40°C | cSt | Shell Advance Scooter Gear Oil | 104.1 | id
001E8396 | Shell Advance Scooter Gear Oil | Viskositas Kinematis | ASTM D445 | @100°C | cSt | Shell Advance Scooter Gear Oil | 14.4 | id
001E8396 | Shell Advance Scooter Gear Oil | Indeks Viskositas | ASTM D2270 |  |  | Shell Advance Scooter Gear Oil | 142 | id
001E8396 | Shell Advance Scooter Gear Oil | Densitas | ASTM D4052 | @15°C | kg/m³ | Shell Advance Scooter Gear Oil | 883 | id
001E8396 | Shell Advance Scooter Gear Oil | Titik Nyala | ASTM D92 |  | °C | Shell Advance Scooter Gear Oil | 236 | id
001E8396 | Shell Advance Scooter Gear Oil | Titik Tuang | ASTM D97 |  | °C | Shell Advance Scooter Gear Oil | -9 | id
001G1527 | Shell Argina S3 30 | Viskositas Kinematis | ASTM D445 | @40°C | mm²/s | Shell Argina S3 30 | 105 | id
001G1527 | Shell Argina S3 30 | Viskositas Kinematis | ASTM D445 | @100°C | mm²/s | Shell Argina S3 30 | 11.85 | id
001G1527 | Shell Argina S3 30 | Indeks Viskositas | ASTM D2270 |  |  | Shell Argina S3 30 | 101 | id
001G1527 | Shell Argina S3 30 | Densitas | ASTM D4052 | @15°C | kg/m³ | Shell Argina S3 30 | 905 | id
001G1527 | Shell Argina S3 30 | Titik Nyala (PMCC) | ASTM D93 |  | °C | Shell Argina S3 30 | 210 | id
001G1527 | Shell Argina S3 30 | Titik Tuang | ASTM D97 |  | °C | Shell Argina S3 30 | -21 | id
001G1527 | Shell Argina S3 30 | Angka Basa | ASTM D2896 |  | mg KOH/g | Shell Argina S3 30 | 30 | id
001G1527 | Shell Argina S3 30 | Abu Sulfat | ASTM D874 |  | % m/m | Shell Argina S3 30 | 3.8 | id
001G1527 | Shell Argina S3 30 | Kapasitas Dukung Beban (FZG Mesin Gigi) | ISO 14635-1 A/8.3/90 |  | Failure load stage | Shell Argina S3 30 | 11 | id
001G1527 | Shell Argina S3 30 | Kelas SAE (kelas viskositas) |  |  |  | Shell Argina S3 30 | 30 | id
001G1526 | Shell Argina S3 40 | Viskositas Kinematis | ASTM D445 | @40°C | mm²/s | Shell Argina S3 40 | 130 | id
001G1526 | Shell Argina S3 40 | Viskositas Kinematis | ASTM D445 | @100°C | mm²/s | Shell Argina S3 40 | 13.7 | id
001G1526 | Shell Argina S3 40 | Indeks Viskositas | ASTM D2270 |  |  | Shell Argina S3 40 | 101 | id
001G1526 | Shell Argina S3 40 | Densitas | ASTM D4052 | @15°C | kg/m³ | Shell Argina S3 40 | 905 | id
001G1526 | Shell Argina S3 40 | Titik Nyala | ASTM D93 |  | °C | Shell Argina S3 40 | 230 | id
001G1526 | Shell Argina S3 40 | Titik Tuang | ASTM D97 |  | °C | Shell Argina S3 40 | -21 | id
001G1526 | Shell Argina S3 40 | Angka Basa | ASTM D2896 |  | mg KOH/g | Shell Argina S3 40 | 30 | id
001G1526 | Shell Argina S3 40 | Abu Sulfat | ASTM D874 |  | % m/m | Shell Argina S3 40 | 3.8 | id
001G1526 | Shell Argina S3 40 | Kapasitas Dukung Beban (FZG Mesin Gigi) | ISO 14635-1 A/8.3/90 |  | Failure load stage | Shell Argina S3 40 | 11 | id
001G1526 | Shell Argina S3 40 | Kelas SAE (kelas viskositas) |  |  |  | Shell Argina S3 40 | 40 | id
001G1525 | Shell Argina S4 40 | Viskositas Kinematis | ASTM D445 | @40°C | mm²/s | Shell Argina S4 40 | 127 | id
001G1525 | Shell Argina S4 40 | Viskositas Kinematis | ASTM D445 | @100°C | mm²/s | Shell Argina S4 40 | 13.7 | id
001G1525 | Shell Argina S4 40 | Indeks Viskositas | ASTM D2270 |  |  | Shell Argina S4 40 | 104 | id
001G1525 | Shell Argina S4 40 | Densitas | ASTM D4052 | @15°C | kg/m³ | Shell Argina S4 40 | 916 | id
001G1525 | Shell Argina S4 40 | Titik Nyala (PMCC) | ASTM D93 |  | °C | Shell Argina S4 40 | 230 | id
001G1525 | Shell Argina S4 40 | Titik Tuang | ASTM D97 |  | °C | Shell Argina S4 40 | -21 | id
001G1525 | Shell Argina S4 40 | Angka Basa | ASTM D2896 |  | mg KOH/g | Shell Argina S4 40 | 40 | id
001G1525 | Shell Argina S4 40 | Abu Sulfat | ASTM D874 |  | % m/m | Shell Argina S4 40 | 5.0 | id
001G1525 | Shell Argina S4 40 | Kapasitas Dukung Beban (FZG Mesin Gigi) | ISO 14635-1 A/8.3/90 |  | Failure load stage | Shell Argina S4 40 | 11 | id
001G1525 | Shell Argina S4 40 | Kelas SAE (kelas viskositas) |  |  |  | Shell Argina S4 40 | 40 | id
001G1524 | Shell Argina S5 40 | Viskositas Kinematis | ASTM D445 | @40°C | mm²/s | Shell Argina S5 40 | 123 | id
001G1524 | Shell Argina S5 40 | Viskositas Kinematis | ASTM D445 | @100°C | mm²/s | Shell Argina S5 40 | 13.7 | id
001G1524 | Shell Argina S5 40 | Densitas | ASTM D4052 | @15°C | kg/m³ | Shell Argina S5 40 | 920 | id
001G1524 | Shell Argina S5 40 | Titik Nyala | ASTM D93 |  | °C | Shell Argina S5 40 | 230 | id
001G1524 | Shell Argina S5 40 | Titik Tuang | ASTM D97 |  | °C | Shell Argina S5 40 | -21 | id
001G1524 | Shell Argina S5 40 | Angka Basa | ASTM D2896 |  | mg KOH/g | Shell Argina S5 40 | 55 | id
001G1524 | Shell Argina S5 40 | Abu Sulfat | ASTM D874 |  | % m/m | Shell Argina S5 40 | 6.8 | id
001G1524 | Shell Argina S5 40 | Indeks Viskositas | ASTM D2270 |  |  | Shell Argina S5 40 | 108 | id
001G1524 | Shell Argina S5 40 | Kapasitas Dukung Beban (FZG Mesin Gigi) | ISO 14635-1 A/8.3/90 |  | Failure load stage | Shell Argina S5 40 | 11 | id
001G1524 | Shell Argina S5 40 | Kelas SAE (kelas viskositas) |  |  |  | Shell Argina S5 40 | 40 | id
001G1522 | Shell Gadinia S3 30 | Viskositas Kinematis | ASTM D445 | @40°C | mm²/s | Shell Gadinia S3 30 | 104 | id
001G1522 | Shell Gadinia S3 30 | Viskositas Kinematis | ASTM D445 | @100°C | mm²/s | Shell Gadinia S3 30 | 11.85 | id
001G1522 | Shell Gadinia S3 30 | Densitas | ASTM D4052 | @15°C | kg/m³ | Shell Gadinia S3 30 | 890 | id
001G1522 | Shell Gadinia S3 30 | Titik Nyala | ASTM D93 |  | °C | Shell Gadinia S3 30 | 210 | id
001G1522 | Shell Gadinia S3 30 | Titik Tuang | ASTM D97 |  | °C | Shell Gadinia S3 30 | -21 | id
001G1522 | Shell Gadinia S3 30 | Angka Basa | ASTM D2896 |  | mg KOH/g | Shell Gadinia S3 30 | 12 | id
001G1522 | Shell Gadinia S3 30 | Abu Sulfat | ASTM D874 |  | % m/m | Shell Gadinia S3 30 | 1.5 | id
001G1522 | Shell Gadinia S3 30 | Indeks Viskositas | ASTM D2270 |  |  | Shell Gadinia S3 30 | 103 | id
001G1522 | Shell Gadinia S3 30 | Kapasitas Dukung Beban (FZG Mesin Gigi) | ISO 14635-1 A/8.3/90 |  | Failure load stage | Shell Gadinia S3 30 | 12 | id
001G1522 | Shell Gadinia S3 30 | Kelas SAE (kelas viskositas) |  |  |  | Shell Gadinia S3 30 | 30 | id
001G1523 | Shell Gadinia S3 40 | Viskositas Kinematis | ASTM D445 | @40°C | mm²/s | Shell Gadinia S3 40 | 128 | id
001G1523 | Shell Gadinia S3 40 | Viskositas Kinematis | ASTM D445 | @100°C | mm²/s | Shell Gadinia S3 40 | 13.7 | id
001G1523 | Shell Gadinia S3 40 | Densitas | ASTM D4052 | @15°C | kg/m³ | Shell Gadinia S3 40 | 890 | id
001G1523 | Shell Gadinia S3 40 | Titik Nyala | ASTM D93 |  | °C | Shell Gadinia S3 40 | 230 | id
001G1523 | Shell Gadinia S3 40 | Titik Tuang | ASTM D97 |  | °C | Shell Gadinia S3 40 | -21 | id
001G1523 | Shell Gadinia S3 40 | Angka Basa | ASTM D2896 |  | mg KOH/g | Shell Gadinia S3 40 | 12 | id
001G1523 | Shell Gadinia S3 40 | Abu Sulfat | ASTM D874 |  | % m/m | Shell Gadinia S3 40 | 1.5 | id
001G1523 | Shell Gadinia S3 40 | Indeks Viskositas | ASTM D2270 |  |  | Shell Gadinia S3 40 | 103 | id
001G1523 | Shell Gadinia S3 40 | Kapasitas Dukung Beban (FZG Mesin Gigi) | ISO 14635-1 A/8.3/90 |  | Failure load stage | Shell Gadinia S3 40 | 12 | id
001G1523 | Shell Gadinia S3 40 | Kelas SAE (kelas viskositas) |  |  |  | Shell Gadinia S3 40 | 40 | id
001G8326 | Shell Spirax S5 CVT X | Viskositas Kinematis | ASTM D445 | @40°C | mm²/s | Shell Spirax S5 CVT X | 26.3 | id
001G8326 | Shell Spirax S5 CVT X | Viskositas Kinematis | ASTM D445 | @100°C | mm²/s | Shell Spirax S5 CVT X | 6.2 | id
001G8326 | Shell Spirax S5 CVT X | Indeks Viskositas | ASTM D2270 |  |  | Shell Spirax S5 CVT X | 199 | id
001G8326 | Shell Spirax S5 CVT X | Densitas | ASTM D4052 | @15°C | kg/m³ | Shell Spirax S5 CVT X | 831.7 | id
001G8326 | Shell Spirax S5 CVT X | Titik Nyala (COC) | ASTM D92 |  | °C | Shell Spirax S5 CVT X | 208 | id
001G8326 | Shell Spirax S5 CVT X | Viskositas Brookfield | ASTM D2983 | @-40°C | cP | Shell Spirax S5 CVT X | 4 620 | id
001F8352 | Shell Turbo S5 DR 46 | Kelas Viskositas ISO | ISO 3448 |  |  | Shell Turbo S5 DR 46 | 46 | id
001F8352 | Shell Turbo S5 DR 46 | Viskositas Kinematis | ISO 3104 | @40°C | mm²/s | Shell Turbo S5 DR 46 | 44.5 | id
001F8352 | Shell Turbo S5 DR 46 | Viskositas Kinematis | ISO 3104 | @100°C | mm²/s | Shell Turbo S5 DR 46 | 5.4 | id
001F8352 | Shell Turbo S5 DR 46 | Densitas | ISO 3675 | @20°C | kg/m³ | Shell Turbo S5 DR 46 | 1 150 | id
001F8352 | Shell Turbo S5 DR 46 | Titik Nyala (COC) | ASTM D92 |  | °C | Shell Turbo S5 DR 46 | 262 | id
001F8352 | Shell Turbo S5 DR 46 | Titik Api (COC) | ASTM D92 |  | °C | Shell Turbo S5 DR 46 | 354 | id
001F8352 | Shell Turbo S5 DR 46 | Titik Tuang | ISO 3016 |  | °C | Shell Turbo S5 DR 46 | -24 | id
001F8352 | Shell Turbo S5 DR 46 | Angka Netralisasi | ISO 6619 |  | mg KOH/g | Shell Turbo S5 DR 46 | 0.05 | id
001F8352 | Shell Turbo S5 DR 46 | Kadar air | ISO 760 |  | m-% | Shell Turbo S5 DR 46 | 0.04 | id
001F8352 | Shell Turbo S5 DR 46 | Kebersihan | ISO 4406 |  |  | Shell Turbo S5 DR 46 | -/15/12 | id
001F8352 | Shell Turbo S5 DR 46 | Pelepasan Udara | ISO 9120 |  | minutes | Shell Turbo S5 DR 46 | 5.5 | id
001A9054 | Shell Sirius X 40 | Viskositas Kinematis | ASTM D445 | @40°C | cSt | Shell Sirius X 40 | 139 | id
001A9054 | Shell Sirius X 40 | Viskositas Kinematis | ASTM D445 | @100°C | cSt | Shell Sirius X 40 | 14 | id
001A9054 | Shell Sirius X 40 | Densitas | ASTM D4052 | @15°C | kg/l | Shell Sirius X 40 | 0.890 | id
001A9054 | Shell Sirius X 40 | Titik Nyala CC | ASTM D93 |  | °C | Shell Sirius X 40 | 230 | id
001A9054 | Shell Sirius X 40 | Titik Tuang | ASTM D97 |  | °C | Shell Sirius X 40 | -18 | id
001A9054 | Shell Sirius X 40 | TBN-E | ASTM D2896 |  | mg KOH/g | Shell Sirius X 40 | 17 | id
001A9054 | Shell Sirius X 40 | Abu Sulfat | ASTM D874 |  | % wt | Shell Sirius X 40 | 1.85 | id
001A9054 | Shell Sirius X 40 | Grade Viskositas SAE |  |  |  | Shell Sirius X 40 | 40 | id
001D8294 | Shell Spirax S1 ATF TASA | Viskositas Kinematis | ISO 3104 | @40°C | mm²/s | Shell Spirax S1 ATF TASA | 40 | id
001D8294 | Shell Spirax S1 ATF TASA | Viskositas Kinematis | ISO 3104 | @100°C | mm²/s | Shell Spirax S1 ATF TASA | 7.5 | id
001D8294 | Shell Spirax S1 ATF TASA | Indeks Viskositas | ISO 2909 | NULL | NULL | Shell Spirax S1 ATF TASA | 157 | id
001D8294 | Shell Spirax S1 ATF TASA | Densitas | ISO 12185 | @15°C | kg/m³ | Shell Spirax S1 ATF TASA | 880 | id
001D8294 | Shell Spirax S1 ATF TASA | Titik Nyala (COC) | ISO 2592 | NULL | °C | Shell Spirax S1 ATF TASA | 170 | id
001D8294 | Shell Spirax S1 ATF TASA | Titik Tuang | ISO 3016 | NULL | °C | Shell Spirax S1 ATF TASA | -42 | id
001D8274 | Shell Spirax S2 A 140 | Grade Viskositas SAE | SAE J 306 | NULL | NULL | Shell Spirax S2 A 140 | 140 | id
001D8274 | Shell Spirax S2 A 140 | Viskositas Kinematis | ISO 3104 | @40°C | mm²/s | Shell Spirax S2 A 140 | 340 | id
001D8274 | Shell Spirax S2 A 140 | Viskositas Kinematis | ISO 3104 | @100°C | mm²/s | Shell Spirax S2 A 140 | 25.1 | id
001D8274 | Shell Spirax S2 A 140 | Indeks Viskositas | ISO 2909 | NULL | NULL | Shell Spirax S2 A 140 | 96 | id
001D8274 | Shell Spirax S2 A 140 | Densitas | ISO 12185 | @15°C | kg/m³ | Shell Spirax S2 A 140 | 918 | id
001D8274 | Shell Spirax S2 A 140 | Titik Nyala (COC) | ISO 2592 | NULL | °C | Shell Spirax S2 A 140 | 199 | id
001D8274 | Shell Spirax S2 A 140 | Titik Tuang | ISO 3016 | NULL | °C | Shell Spirax S2 A 140 | -9 | id
001D8276 | Shell Spirax S2 A 80W-90 | Grade Viskositas SAE | SAE J 306 | NULL | NULL | Shell Spirax S2 A 80W-90 | 80W-90 | id
001D8276 | Shell Spirax S2 A 80W-90 | Viskositas Kinematis | ISO 3104 | @40°C | mm²/s | Shell Spirax S2 A 80W-90 | 146 | id
001D8276 | Shell Spirax S2 A 80W-90 | Viskositas Kinematis | ISO 3104 | @100°C | mm²/s | Shell Spirax S2 A 80W-90 | 14.7 | id
001D8276 | Shell Spirax S2 A 80W-90 | Indeks Viskositas | ISO 2909 | NULL | NULL | Shell Spirax S2 A 80W-90 | 100 | id
001D8276 | Shell Spirax S2 A 80W-90 | Densitas | ISO 12185 | @15°C | kg/m³ | Shell Spirax S2 A 80W-90 | 904 | id
001D8276 | Shell Spirax S2 A 80W-90 | Titik Nyala (COC) | ISO 2592 | NULL | °C | Shell Spirax S2 A 80W-90 | 175 | id
001D8276 | Shell Spirax S2 A 80W-90 | Titik Tuang | ISO 3016 | NULL | °C | Shell Spirax S2 A 80W-90 | -27 | id
001D8277 | Shell Spirax S2 A 85W-140 | Grade Viskositas SAE | SAE J 306 | NULL | NULL | Shell Spirax S2 A 85W-140 | 85W-140 | id
001D8277 | Shell Spirax S2 A 85W-140 | Viskositas Kinematis | ISO 3104 | @40°C | mm²/s | Shell Spirax S2 A 85W-140 | 358 | id
001D8277 | Shell Spirax S2 A 85W-140 | Viskositas Kinematis | ISO 3104 | @100°C | mm²/s | Shell Spirax S2 A 85W-140 | 25.6 | id
001D8277 | Shell Spirax S2 A 85W-140 | Indeks Viskositas | ISO 2909 | NULL | NULL | Shell Spirax S2 A 85W-140 | 94 | id
001D8277 | Shell Spirax S2 A 85W-140 | Densitas | ISO 12185 | @15°C | kg/m³ | Shell Spirax S2 A 85W-140 | 908 | id
001D8277 | Shell Spirax S2 A 85W-140 | Titik Nyala (COC) | ISO 2592 | NULL | °C | Shell Spirax S2 A 85W-140 | 215 | id
001D8277 | Shell Spirax S2 A 85W-140 | Titik Tuang | ISO 3016 | NULL | °C | Shell Spirax S2 A 85W-140 | -15 | id
001D8273 | Shell Spirax S2 A 90 | Grade Viskositas SAE | SAE J 306 | NULL | NULL | Shell Spirax S2 A 90 | 90 | id
001D8273 | Shell Spirax S2 A 90 | Viskositas Kinematis | ISO 3104 | @40°C | mm²/s | Shell Spirax S2 A 90 | 145 | id
001D8273 | Shell Spirax S2 A 90 | Viskositas Kinematis | ISO 3104 | @100°C | mm²/s | Shell Spirax S2 A 90 | 14.3 | id
001D8273 | Shell Spirax S2 A 90 | Indeks Viskositas | ISO 2909 | NULL | NULL | Shell Spirax S2 A 90 | 96 | id
001D8273 | Shell Spirax S2 A 90 | Densitas | ISO 12185 | @15°C | kg/m³ | Shell Spirax S2 A 90 | 909 | id
001D8273 | Shell Spirax S2 A 90 | Titik Nyala (COC) | ISO 2592 | NULL | °C | Shell Spirax S2 A 90 | 180 | id
001D8273 | Shell Spirax S2 A 90 | Titik Tuang | ISO 3016 | NULL | °C | Shell Spirax S2 A 90 | -18 | id
001D8261 | Shell Spirax S2 G 80W-90 | Grade Viskositas SAE | SAE J 306 | NULL | NULL | Shell Spirax S2 G 80W-90 | 80W-90 | id
001D8261 | Shell Spirax S2 G 80W-90 | Viskositas Kinematis | ISO 3104 | @40°C | mm²/s | Shell Spirax S2 G 80W-90 | 146 | id
001D8261 | Shell Spirax S2 G 80W-90 | Viskositas Kinematis | ISO 3104 | @100°C | mm²/s | Shell Spirax S2 G 80W-90 | 14.7 | id
001D8261 | Shell Spirax S2 G 80W-90 | Indeks Viskositas | ISO 2909 | NULL | NULL | Shell Spirax S2 G 80W-90 | 100 | id
001D8261 | Shell Spirax S2 G 80W-90 | Densitas | ISO 12185 | @15°C | kg/m³ | Shell Spirax S2 G 80W-90 | 900 | id
001D8261 | Shell Spirax S2 G 80W-90 | Titik Nyala (COC) | ISO 2592 | NULL | °C | Shell Spirax S2 G 80W-90 | 175 | id
001D8261 | Shell Spirax S2 G 80W-90 | Titik Tuang | ISO 3016 | NULL | °C | Shell Spirax S2 G 80W-90 | -27 | id
001D8262 | Shell Spirax S2 G 90 | Grade Viskositas SAE | SAE J 306 | NULL | NULL | Shell Spirax S2 G 90 | 90 | id
001D8262 | Shell Spirax S2 G 90 | Viskositas Kinematis | ISO 3104 | @40°C | mm²/s | Shell Spirax S2 G 90 | 145 | id
001D8262 | Shell Spirax S2 G 90 | Viskositas Kinematis | ISO 3104 | @100°C | mm²/s | Shell Spirax S2 G 90 | 14.3 | id
001D8262 | Shell Spirax S2 G 90 | Indeks Viskositas | ISO 2909 | NULL | NULL | Shell Spirax S2 G 90 | 96 | id
001D8262 | Shell Spirax S2 G 90 | Densitas | ISO 12185 | @15°C | kg/m³ | Shell Spirax S2 G 90 | 904 | id
001D8262 | Shell Spirax S2 G 90 | Titik Nyala (COC) | ISO 2592 | NULL | °C | Shell Spirax S2 G 90 | 191 | id
001D8262 | Shell Spirax S2 G 90 | Titik Tuang | ISO 3016 | NULL | °C | Shell Spirax S2 G 90 | -18 | id
001D8298 | Shell Spirax S3 ATF MD3 | Viskositas Kinematis | ISO 3104 | @40°C | mm²/s | Shell Spirax S3 ATF MD3 | 33.8 | id
001D8298 | Shell Spirax S3 ATF MD3 | Viskositas Kinematis | ISO 3104 | @100°C | mm²/s | Shell Spirax S3 ATF MD3 | 7.3 | id
001D8298 | Shell Spirax S3 ATF MD3 | Indeks Viskositas | ISO 2909 | NULL | NULL | Shell Spirax S3 ATF MD3 | 175 | id
001D8298 | Shell Spirax S3 ATF MD3 | Densitas | ISO 12185 | @15°C | kg/m³ | Shell Spirax S3 ATF MD3 | 864 | id
001D8298 | Shell Spirax S3 ATF MD3 | Titik Nyala (COC) | ISO 2592 | NULL | °C | Shell Spirax S3 ATF MD3 | 180 | id
001D8298 | Shell Spirax S3 ATF MD3 | Titik Tuang | ISO 3016 | NULL | °C | Shell Spirax S3 ATF MD3 | -48 | id
001D8281 | Shell Spirax S3 AX 80W-90 | Grade Viskositas SAE | SAE J 306 |  |  | Shell Spirax S3 AX 80W-90 | 80W-90 | id
001D8281 | Shell Spirax S3 AX 80W-90 | Viskositas Kinematis | ISO 3104 | @40°C | mm²/s | Shell Spirax S3 AX 80W-90 | 169 | id
001D8281 | Shell Spirax S3 AX 80W-90 | Viskositas Kinematis | ISO 3104 | @100°C | mm²/s | Shell Spirax S3 AX 80W-90 | 16.8 | id
001D8281 | Shell Spirax S3 AX 80W-90 | Densitas | ISO 12185 | @15°C | kg/m³ | Shell Spirax S3 AX 80W-90 | 900 | id
001D8281 | Shell Spirax S3 AX 80W-90 | Titik Nyala (COC) | ISO 2592 | NULL | °C | Shell Spirax S3 AX 80W-90 | 220 | id
001D8281 | Shell Spirax S3 AX 80W-90 | Titik Tuang | ISO 3016 | NULL | °C | Shell Spirax S3 AX 80W-90 | -30 | id
001D8264 | Shell Spirax S3 G 80W | Grade Viskositas SAE | SAE J 306 | NULL | NULL | Shell Spirax S3 G 80W | 80W | id
001D8264 | Shell Spirax S3 G 80W | Viskositas Kinematis | ISO 3104 | @40°C | mm²/s | Shell Spirax S3 G 80W | 78 | id
001D8264 | Shell Spirax S3 G 80W | Viskositas Kinematis | ISO 3104 | @100°C | mm²/s | Shell Spirax S3 G 80W | 9.5 | id
001D8264 | Shell Spirax S3 G 80W | Indeks Viskositas | ISO 2909 | NULL | NULL | Shell Spirax S3 G 80W | 99 | id
001D8264 | Shell Spirax S3 G 80W | Densitas | ISO 12185 | @15°C | kg/m³ | Shell Spirax S3 G 80W | 885 | id
001D8264 | Shell Spirax S3 G 80W | Titik Nyala (COC) | ISO 2592 | NULL | °C | Shell Spirax S3 G 80W | 210 | id
001D8264 | Shell Spirax S3 G 80W | Titik Tuang | ISO 3016 | NULL | °C | Shell Spirax S3 G 80W | -33 | id
001D8301 | Shell Spirax S4 ATF HDX | Viskositas Kinematis | ISO 3104 | @40°C | cSt | Shell Spirax S4 ATF HDX | 37.0 | id
001D8301 | Shell Spirax S4 ATF HDX | Viskositas Kinematis | ISO 3104 | @100°C | cSt | Shell Spirax S4 ATF HDX | 7.6 | id
001D8301 | Shell Spirax S4 ATF HDX | Indeks Viskositas | ISO 2909 |  |  | Shell Spirax S4 ATF HDX | 180 | id
001D8301 | Shell Spirax S4 ATF HDX | Densitas | ISO 12185 | @15°C | kg/m³ | Shell Spirax S4 ATF HDX | 852 | id
001D8301 | Shell Spirax S4 ATF HDX | Titik Nyala | ISO 2592 |  | °C | Shell Spirax S4 ATF HDX | 180 | id
001D8301 | Shell Spirax S4 ATF HDX | Titik Tuang | ISO 3016 |  | °C | Shell Spirax S4 ATF HDX | -51 | id
001D8249 | Shell Spirax S4 CX 10W | Grade Viskositas SAE | SAE J 300 | NULL | NULL | Shell Spirax S4 CX 10W | 10W | id
001D8249 | Shell Spirax S4 CX 10W | Viskositas Kinematis | ISO 3104 | @40°C | mm²/s | Shell Spirax S4 CX 10W | 36 | id
001D8249 | Shell Spirax S4 CX 10W | Viskositas Kinematis | ISO 3104 | @100°C | mm²/s | Shell Spirax S4 CX 10W | 6 | id
001D8249 | Shell Spirax S4 CX 10W | Densitas | ISO 12185 | @15°C | kg/m³ | Shell Spirax S4 CX 10W | 884 | id
001D8249 | Shell Spirax S4 CX 10W | Titik Nyala (COC) | ISO 2592 | NULL | °C | Shell Spirax S4 CX 10W | 200 | id
001D8249 | Shell Spirax S4 CX 10W | Titik Tuang | ISO 3016 | NULL | °C | Shell Spirax S4 CX 10W | -36 | id
001D8250 | Shell Spirax S4 CX 30 | Grade Viskositas SAE | SAE J 300 | NULL | NULL | Shell Spirax S4 CX 30 | 30 | id
001D8250 | Shell Spirax S4 CX 30 | Viskositas Kinematis | ISO 3104 | @40°C | mm²/s | Shell Spirax S4 CX 30 | 93.9 | id
001D8250 | Shell Spirax S4 CX 30 | Viskositas Kinematis | ISO 3104 | @100°C | mm²/s | Shell Spirax S4 CX 30 | 10.9 | id
001D8250 | Shell Spirax S4 CX 30 | Densitas | ISO 12185 | @15°C | kg/m³ | Shell Spirax S4 CX 30 | 899 | id
001D8250 | Shell Spirax S4 CX 30 | Titik Nyala (COC) | ISO 2592 | NULL | °C | Shell Spirax S4 CX 30 | 205 | id
001D8250 | Shell Spirax S4 CX 30 | Titik Tuang | ISO 3016 | NULL | °C | Shell Spirax S4 CX 30 | -30 | id
001D8252 | Shell Spirax S4 CX 50 | Grade Viskositas SAE | SAE J 300 | NULL | NULL | Shell Spirax S4 CX 50 | 50 | id
001D8252 | Shell Spirax S4 CX 50 | Viskositas Kinematis | ISO 3104 | @40°C | mm²/s | Shell Spirax S4 CX 50 | 217.4 | id
001D8252 | Shell Spirax S4 CX 50 | Viskositas Kinematis | ISO 3104 | @100°C | mm²/s | Shell Spirax S4 CX 50 | 19 | id
001D8252 | Shell Spirax S4 CX 50 | Densitas | ISO 12185 | @15°C | kg/m³ | Shell Spirax S4 CX 50 | 910 | id
001D8252 | Shell Spirax S4 CX 50 | Titik Nyala (COC) | ISO 2592 | NULL | °C | Shell Spirax S4 CX 50 | 205 | id
001D8252 | Shell Spirax S4 CX 50 | Titik Tuang | ISO 3016 | NULL | °C | Shell Spirax S4 CX 50 | -18 | id
001D8253 | Shell Spirax S4 CX 60 | Grade Viskositas SAE | SAE J 300 | NULL | NULL | Shell Spirax S4 CX 60 | 60 | id
001D8253 | Shell Spirax S4 CX 60 | Viskositas Kinematis | ISO 3104 | @40°C | mm²/s | Shell Spirax S4 CX 60 | 295.7 | id
001D8253 | Shell Spirax S4 CX 60 | Viskositas Kinematis | ISO 3104 | @100°C | mm²/s | Shell Spirax S4 CX 60 | 23.4 | id
001D8253 | Shell Spirax S4 CX 60 | Densitas | ISO 12185 | @15°C | kg/m³ | Shell Spirax S4 CX 60 | 912 | id
001D8253 | Shell Spirax S4 CX 60 | Titik Nyala (COC) | ISO 2592 | NULL | °C | Shell Spirax S4 CX 60 | 215 | id
001D8253 | Shell Spirax S4 CX 60 | Titik Tuang | ISO 3016 | NULL | °C | Shell Spirax S4 CX 60 | -6 | id
001D8268 | Shell Spirax S4 G 75W-90 | Grade Viskositas SAE | SAE J 306 | NULL | NULL | Shell Spirax S4 G 75W-90 | 75W-90 | id
001D8268 | Shell Spirax S4 G 75W-90 | Viskositas Kinematis | ISO 3104 | @40°C | mm²/s | Shell Spirax S4 G 75W-90 | 64.2 | id
001D8268 | Shell Spirax S4 G 75W-90 | Viskositas Kinematis | ISO 3104 | @100°C | mm²/s | Shell Spirax S4 G 75W-90 | 14 | id
001D8268 | Shell Spirax S4 G 75W-90 | Indeks Viskositas | ISO 2909 | NULL | NULL | Shell Spirax S4 G 75W-90 | 228 | id
001D8268 | Shell Spirax S4 G 75W-90 | Densitas | ISO 12185 | @15°C | kg/m³ | Shell Spirax S4 G 75W-90 | 868 | id
001D8268 | Shell Spirax S4 G 75W-90 | Titik Nyala (COC) | ISO 2592 | NULL | °C | Shell Spirax S4 G 75W-90 | 134 | id
001D8268 | Shell Spirax S4 G 75W-90 | Titik Tuang | ISO 3016 | NULL | °C | Shell Spirax S4 G 75W-90 | -42 | id
001D8246 | Shell Spirax S4 TXM | Grade Viskositas SAE | SAE J 300 | NULL | NULL | Shell Spirax S4 TXM | 10W-30 | id
001D8246 | Shell Spirax S4 TXM | Viskositas Kinematis | ISO 3104 | @40°C | mm²/s | Shell Spirax S4 TXM | 60 | id
001D8246 | Shell Spirax S4 TXM | Viskositas Kinematis | ISO 3104 | @100°C | mm²/s | Shell Spirax S4 TXM | 9.4 | id
001D8246 | Shell Spirax S4 TXM | Indeks Viskositas | ISO 2909 | NULL | NULL | Shell Spirax S4 TXM | 138 | id
001D8246 | Shell Spirax S4 TXM | Densitas | ISO 12185 | @15°C | kg/m³ | Shell Spirax S4 TXM | 882 | id
001D8246 | Shell Spirax S4 TXM | Titik Nyala (COC) | ISO 2592 | NULL | °C | Shell Spirax S4 TXM | 220 | id
001D8246 | Shell Spirax S4 TXM | Titik Tuang | ISO 3016 | NULL | °C | Shell Spirax S4 TXM | -42 | id
001D8303 | Shell Spirax S5 ATF X | Titik Nyala (COC) | ASTM D92 |  | °C | Shell Spirax S5 ATF X | 190 | id
001D8303 | Shell Spirax S5 ATF X | Viskositas | ASTM D2983 | @-40°C | mPa s | Shell Spirax S5 ATF X | 12000 | id
001D8303 | Shell Spirax S5 ATF X | Viskositas | ASTM D445 | @40°C | mm²/s | Shell Spirax S5 ATF X | 35 | id
001D8303 | Shell Spirax S5 ATF X | Viskositas | ASTM D445 | @100°C | mm²/s | Shell Spirax S5 ATF X | 7.2 | id
001D8303 | Shell Spirax S5 ATF X | Densitas | ASTM D1298 | @15°C | kg/m³ | Shell Spirax S5 ATF X | 850 | id
001D8254 | Shell Spirax S5 CFD M 60 | Grade Viskositas SAE | SAE J 300 | NULL | NULL | Shell Spirax S5 CFD M 60 | 60 | id
001D8254 | Shell Spirax S5 CFD M 60 | Viskositas Kinematis | ISO 3104 | @100°C | mm²/s | Shell Spirax S5 CFD M 60 | 22.8-25.2 | id
001D8254 | Shell Spirax S5 CFD M 60 | Densitas | ISO 12185 | @15°C | kg/m³ | Shell Spirax S5 CFD M 60 | 904 | id
001D8254 | Shell Spirax S5 CFD M 60 | Titik Nyala (COC) | ISO 2592 | NULL | °C | Shell Spirax S5 CFD M 60 | 260 | id
001D8254 | Shell Spirax S5 CFD M 60 | Titik Tuang | ISO 3016 | NULL | °C | Shell Spirax S5 CFD M 60 | -15 | id
001D8307 | Shell Spirax S6 ATF ZM | Viskositas Kinematis | ISO 3104 | @40°C | mm²/s | Shell Spirax S6 ATF ZM | 61.8 | id
001D8307 | Shell Spirax S6 ATF ZM | Viskositas Kinematis | ISO 3104 | @100°C | mm²/s | Shell Spirax S6 ATF ZM | 10.2 | id
001D8307 | Shell Spirax S6 ATF ZM | Indeks Viskositas | ISO 2909 | NULL | NULL | Shell Spirax S6 ATF ZM | 153 | id
001D8307 | Shell Spirax S6 ATF ZM | Densitas | ISO 12185 | @15°C | kg/m³ | Shell Spirax S6 ATF ZM | 843 | id
001D8307 | Shell Spirax S6 ATF ZM | Titik Nyala (COC) | ISO 2592 | NULL | °C | Shell Spirax S6 ATF ZM | 240 | id
001D8307 | Shell Spirax S6 ATF ZM | Titik Tuang | ISO 3016 | NULL | °C | Shell Spirax S6 ATF ZM | -51 | id
001D8290 | Shell Spirax S6 AXME 75W-90 | Grade Viskositas SAE | SAE J 306 | NULL | NULL | Shell Spirax S6 AXME | 75W-90 | id
001D8290 | Shell Spirax S6 AXME 75W-90 | Viskositas Kinematis | ISO 3104 | @40°C | mm²/s | Shell Spirax S6 AXME | 115 | id
001D8290 | Shell Spirax S6 AXME 75W-90 | Viskositas Kinematis | ISO 3104 | @100°C | mm²/s | Shell Spirax S6 AXME | 15.2 | id
001D8290 | Shell Spirax S6 AXME 75W-90 | Viskositas Dinamis | ISO 9262 | @-40°C | mPa s | Shell Spirax S6 AXME | 135 000 | id
001D8290 | Shell Spirax S6 AXME 75W-90 | Stabilitas Geser (Viskositas setelah geser) | CEC L-45_A-99 ISO 3104 | @100°C | mm²/s | Shell Spirax S6 AXME | 14.5 | id
001D8290 | Shell Spirax S6 AXME 75W-90 | Indeks Viskositas | ISO 2909 | NULL | NULL | Shell Spirax S6 AXME | 138 | id
001D8290 | Shell Spirax S6 AXME 75W-90 | Densitas | ISO 12185 | @15°C | kg/m³ | Shell Spirax S6 AXME | 878 | id
001D8290 | Shell Spirax S6 AXME 75W-90 | Titik Nyala (COC) | ISO 2592 | NULL | °C | Shell Spirax S6 AXME | 210 | id
001D8290 | Shell Spirax S6 AXME 75W-90 | Titik Tuang | ISO 3016 | NULL | °C | Shell Spirax S6 AXME | -42 | id
001F9103 | Shell Spirax S6 CXME 5W-30 | Grade Viskositas SAE | SAE J-300 |  |  | Shell Spirax S6 CXME | 5W-30 | id
001F9103 | Shell Spirax S6 CXME 5W-30 | Viskositas Kinematis | ISO 3104 | @40°C | mm²/s | Shell Spirax S6 CXME | 59 | id
001F9103 | Shell Spirax S6 CXME 5W-30 | Viskositas Kinematis | ISO 3104 | @100°C | mm²/s | Shell Spirax S6 CXME | 11 | id
001F9103 | Shell Spirax S6 CXME 5W-30 | Stabilitas Geser (Viskositas Kinematis setelah 100 jam KRL) | CEC L-45 | @100°C | mm²/s | Shell Spirax S6 CXME | 9.8 | id
001F9103 | Shell Spirax S6 CXME 5W-30 | Viskositas Dinamis (Brookfield) | ASTM D2983 | @-25°C | mPa.s | Shell Spirax S6 CXME | 3200 | id
001F9103 | Shell Spirax S6 CXME 5W-30 | Viskositas Dinamis (Brookfield) | ASTM D2983 | @-40°C | mPa.s | Shell Spirax S6 CXME | 32000 | id
001F9103 | Shell Spirax S6 CXME 5W-30 | Densitas | ISO 12185 | @15°C | kg/m³ | Shell Spirax S6 CXME | 843 | id
001F9103 | Shell Spirax S6 CXME 5W-30 | Titik Nyala (COC) | ISO 2592 |  | °C | Shell Spirax S6 CXME | 234 | id
001F9103 | Shell Spirax S6 CXME 5W-30 | Titik Tuang | ISO 3016 |  | °C | Shell Spirax S6 CXME | -51 | id
001F9103 | Shell Spirax S6 CXME 5W-30 | Kecenderungan pembusaan | ASTM D892 |  |  | Shell Spirax S6 CXME |  | id
001F9103 | Shell Spirax S6 CXME 5W-30 | S1 |  |  | ml/ml | Shell Spirax S6 CXME | 0/0 | id
001F9103 | Shell Spirax S6 CXME 5W-30 | S2 |  |  | ml/ml | Shell Spirax S6 CXME | 20/0 | id
001F9103 | Shell Spirax S6 CXME 5W-30 | S3 |  |  | ml/ml | Shell Spirax S6 CXME | 0/0 | id
001F9103 | Shell Spirax S6 CXME 5W-30 | +0,1% Air |  |  |  | Shell Spirax S6 CXME |  | id
001F9103 | Shell Spirax S6 CXME 5W-30 | S1 |  |  | ml/ml | Shell Spirax S6 CXME | 0/0 | id
001F9103 | Shell Spirax S6 CXME 5W-30 | S2 |  |  | ml/ml | Shell Spirax S6 CXME | 20/0 | id
001F9103 | Shell Spirax S6 CXME 5W-30 | S3 |  |  | ml/ml | Shell Spirax S6 CXME | 0/0 | id
001F9103 | Shell Spirax S6 CXME 5W-30 | Korosi tembaga | ASTM D130 | 3h @150°C |  | Shell Spirax S6 CXME | 1A | id
001F9103 | Shell Spirax S6 CXME 5W-30 | Kegagalan FZG Load Stage | ASTM D5182 |  |  | Shell Spirax S6 CXME | 11 | id
001D8271 | Shell Spirax S6 GME 50 | Grade Viskositas SAE | SAE J300 |  |  | Shell Spirax S6 GME 50 | 50 | id
001D8271 | Shell Spirax S6 GME 50 | Tampilan | Visual | NULL | NULL | Shell Spirax S6 GME 50 | Light amber | id
001D8271 | Shell Spirax S6 GME 50 | Viskositas Kinematis | ASTM D445 | @100°C | cSt | Shell Spirax S6 GME 50 | 17.5 | id
001D8271 | Shell Spirax S6 GME 50 | Viskositas Kinematis | ASTM D445 | @40°C | cSt | Shell Spirax S6 GME 50 | 132 | id
001D8271 | Shell Spirax S6 GME 50 | Viskositas | ASTM D2161 | @210°F | SUS | Shell Spirax S6 GME 50 | 89.9 | id
001D8271 | Shell Spirax S6 GME 50 | Viskositas | ASTM D2161 | @100°F | SUS | Shell Spirax S6 GME 50 | 678 | id
001D8271 | Shell Spirax S6 GME 50 | Viskositas | ASTM D2983 | @-40°C | cP | Shell Spirax S6 GME 50 | 104000 | id
001D8271 | Shell Spirax S6 GME 50 | Indeks Viskositas | ASTM D2270 |  |  | Shell Spirax S6 GME 50 | 146 | id
001D8271 | Shell Spirax S6 GME 50 | Titik Tuang | ASTM D97 |  | °C (°F) | Shell Spirax S6 GME 50 | <-45 (<-49) | id
001D8271 | Shell Spirax S6 GME 50 | Titik Nyala | ASTM D92 |  | °C (°F) | Shell Spirax S6 GME 50 | 221 (430) | id
001D8271 | Shell Spirax S6 GME 50 | Busa (Sekuens I) | ASTM D892 |  |  | Shell Spirax S6 GME 50 | pass | id
001D8271 | Shell Spirax S6 GME 50 | Busa (Sekuens II) | ASTM D892 |  |  | Shell Spirax S6 GME 50 | pass | id
001D8271 | Shell Spirax S6 GME 50 | Busa (Sekuens III) | ASTM D892 |  |  | Shell Spirax S6 GME 50 | pass | id
001D8271 | Shell Spirax S6 GME 50 | Derajat API | ASTM D287 | @15.6°C |  | Shell Spirax S6 GME 50 | 33 | id
001D8271 | Shell Spirax S6 GME 50 | Densitas | ASTM D1298 | @15.6°C | g/l | Shell Spirax S6 GME 50 | 860 | id
001D8271 | Shell Spirax S6 GME 50 | Densitas | ASTM D1298 | @60°F | lbs./gal. | Shell Spirax S6 GME 50 | 7.16 | id
001D8271 | Shell Spirax S6 GME 50 | Korosi Bilah Tembaga (3 jam) | ASTM D130 | @100°C (212ºF) |  | Shell Spirax S6 GME 50 | 1a pass | id
001D8271 | Shell Spirax S6 GME 50 | Korosi Bilah Tembaga (3 jam) | ASTM D130 | @121°C (250ºF) |  | Shell Spirax S6 GME 50 | 1a pass | id
179C0446 | Shell Super Marine 15W-40 | Grade Viskositas SAE | NULL | NULL | NULL | Shell Super Marine 15W-40 | 15W-40 | id
179C0446 | Shell Super Marine 15W-40 | Viskositas Kinematis | ASTM D445 | @40°C | mm²/s | Shell Super Marine 15W-40 | 104 | id
179C0446 | Shell Super Marine 15W-40 | Viskositas Kinematis | ASTM D445 | @100°C | mm²/s | Shell Super Marine 15W-40 | 14.3 | id
179C0446 | Shell Super Marine 15W-40 | Indeks Viskositas | ASTM D2270 |  |  | Shell Super Marine 15W-40 | 141 | id
179C0446 | Shell Super Marine 15W-40 | Densitas | ASTM D4052 | @15°C | kg/l | Shell Super Marine 15W-40 | 0.89 | id
179C0446 | Shell Super Marine 15W-40 | Titik Nyala (COC) | ASTM D92 |  | °C | Shell Super Marine 15W-40 | 226 | id
179C0446 | Shell Super Marine 15W-40 | Titik Tuang | ASTM D97 |  | °C | Shell Super Marine 15W-40 | -33 | id
179C0446 | Shell Super Marine 15W-40 | Viskositas Dinamis | ASTM D5293 | @-20°C | mPas | Shell Super Marine 15W-40 | 6 600 | id
001D8559 | Shell Tactic EMV Gadus S3 T220 2 | Konsistensi NLGI | NULL | NULL | NULL | Shell Tactic EMV Gadus S3 T220 2 | 2 | id
001D8559 | Shell Tactic EMV Gadus S3 T220 2 | Warna | NULL | NULL | NULL | Shell Tactic EMV Gadus S3 T220 2 | Light brown | id
001D8559 | Shell Tactic EMV Gadus S3 T220 2 | Tipe Sabun | NULL | NULL | NULL | Shell Tactic EMV Gadus S3 T220 2 | Diurea | id
001D8559 | Shell Tactic EMV Gadus S3 T220 2 | Oli Dasar (tipe) | NULL | NULL | NULL | Shell Tactic EMV Gadus S3 T220 2 | Mineral | id
001D8559 | Shell Tactic EMV Gadus S3 T220 2 | Viskositas Kinematis | IP 71 / ASTM D445 | @40°C | cSt | Shell Tactic EMV Gadus S3 T220 2 | 220 | id
001D8559 | Shell Tactic EMV Gadus S3 T220 2 | Viskositas Kinematis | IP 71 / ASTM D445 | @100°C | cSt | Shell Tactic EMV Gadus S3 T220 2 | 19 | id
001D8559 | Shell Tactic EMV Gadus S3 T220 2 | Penetrasi Kerucut, Bekerja | IP 50 / ASTM D217 | @25°C | 0.1mm | Shell Tactic EMV Gadus S3 T220 2 | 280 | id
001D8559 | Shell Tactic EMV Gadus S3 T220 2 | Titik Leleh | IP 396 |  | °C | Shell Tactic EMV Gadus S3 T220 2 | 260 | id
001D8559 | Shell Tactic EMV Gadus S3 T220 2 | Kemampuan Mengalir, Jarak Jauh | NULL | NULL | NULL | Shell Tactic EMV Gadus S3 T220 2 | Fair | id
001D8557 | Shell Tactic EMV Gadus S3 V220C 2 | Konsistensi NLGI | NULL | NULL | NULL | Shell Tactic EMV Gadus S3 V220C 2 | 2 | id
001D8557 | Shell Tactic EMV Gadus S3 V220C 2 | Warna | NULL | NULL | NULL | Shell Tactic EMV Gadus S3 V220C 2 | Red | id
001D8557 | Shell Tactic EMV Gadus S3 V220C 2 | Tipe Sabun | NULL | NULL | NULL | Shell Tactic EMV Gadus S3 V220C 2 | Lithium Complex | id
001D8557 | Shell Tactic EMV Gadus S3 V220C 2 | Oli Dasar (tipe) | NULL | NULL | NULL | Shell Tactic EMV Gadus S3 V220C 2 | Mineral | id
001D8557 | Shell Tactic EMV Gadus S3 V220C 2 | Viskositas Kinematis | IP 71 / ASTM D445 | @40°C | cSt | Shell Tactic EMV Gadus S3 V220C 2 | 220 | id
001D8557 | Shell Tactic EMV Gadus S3 V220C 2 | Viskositas Kinematis | IP 71 / ASTM D445 | @100°C | cSt | Shell Tactic EMV Gadus S3 V220C 2 | 19 | id
001D8557 | Shell Tactic EMV Gadus S3 V220C 2 | Penetrasi Kerucut, Bekerja | IP 50 / ASTM D217 | @25°C | 0.1mm | Shell Tactic EMV Gadus S3 V220C 2 | 265-295 | id
001D8557 | Shell Tactic EMV Gadus S3 V220C 2 | Titik Leleh | IP 396 |  | °C | Shell Tactic EMV Gadus S3 V220C 2 | 240 | id
001D8557 | Shell Tactic EMV Gadus S3 V220C 2 | Kemampuan Mengalir, Jarak Jauh | NULL | NULL | NULL | Shell Tactic EMV Gadus S3 V220C 2 | Fair | id
001D8560 | Shell Tactic EMV Gadus S5 T100 2 | Konsistensi NLGI | NULL | NULL | NULL | Shell Tactic EMV Gadus S5 T100 2 | 2 | id
001D8560 | Shell Tactic EMV Gadus S5 T100 2 | Warna | NULL | NULL | NULL | Shell Tactic EMV Gadus S5 T100 2 | Brown | id
001D8560 | Shell Tactic EMV Gadus S5 T100 2 | Tipe Sabun | NULL | NULL | NULL | Shell Tactic EMV Gadus S5 T100 2 | Polyurea | id
001D8560 | Shell Tactic EMV Gadus S5 T100 2 | Oli Dasar (tipe) | NULL | NULL | NULL | Shell Tactic EMV Gadus S5 T100 2 | Synthetic | id
001D8560 | Shell Tactic EMV Gadus S5 T100 2 | Viskositas Kinematis | IP 71 / ASTM D445 | @40°C | mm²/s | Shell Tactic EMV Gadus S5 T100 2 | 100 | id
001D8560 | Shell Tactic EMV Gadus S5 T100 2 | Viskositas Kinematis | IP 71 / ASTM D445 | @100°C | mm²/s | Shell Tactic EMV Gadus S5 T100 2 | 14 | id
001D8560 | Shell Tactic EMV Gadus S5 T100 2 | Penetrasi Kerucut, Bekerja | IP 50 / ASTM D217 | @25°C | 0.1mm | Shell Tactic EMV Gadus S5 T100 2 | 265-295 | id
001D8560 | Shell Tactic EMV Gadus S5 T100 2 | Titik Leleh | IP 396 |  | °C | Shell Tactic EMV Gadus S5 T100 2 | 250 | id
001D8560 | Shell Tactic EMV Gadus S5 T100 2 | Uji FAG FE-9 L50 jam | NULL | @180°C | hrs | Shell Tactic EMV Gadus S5 T100 2 | >100 | id
001D8560 | Shell Tactic EMV Gadus S5 T100 2 | Kemampuan Mengalir, Jarak Jauh | NULL | NULL | NULL | Shell Tactic EMV Gadus S5 T100 2 | Fair | id
001D9444 | Shell Tactic EMV Gadus S5 V100 2 | Konsistensi NLGI | NULL | NULL | NULL | Shell Tactic EMV Gadus S5 V100 2 | 2 | id
001D9444 | Shell Tactic EMV Gadus S5 V100 2 | Penetrasi, bekerja 60 strokes | ASTM D217 |  | 0.1mm | Shell Tactic EMV Gadus S5 V100 2 | 265-295 | id
001D9444 | Shell Tactic EMV Gadus S5 V100 2 | Titik Leleh | IP 396 |  | °C | Shell Tactic EMV Gadus S5 V100 2 | 260 | id
001D9444 | Shell Tactic EMV Gadus S5 V100 2 | Viskositas Oli Dasar | ASTM D445 | @40°C | cSt | Shell Tactic EMV Gadus S5 V100 2 | 100 | id
001D9444 | Shell Tactic EMV Gadus S5 V100 2 | Viskositas Oli Dasar | ASTM D445 | @100°C | cSt | Shell Tactic EMV Gadus S5 V100 2 | 14 | id
001D9444 | Shell Tactic EMV Gadus S5 V100 2 | Sifat Pencegahan Karat: SKF Emcor, air sulingan |  |  |  | Shell Tactic EMV Gadus S5 V100 2 | Pass | id
001D9444 | Shell Tactic EMV Gadus S5 V100 2 | Sifat Pencegahan Karat: SKF Emcor WWO, air sulingan |  |  |  | Shell Tactic EMV Gadus S5 V100 2 | Pass | id
001D9444 | Shell Tactic EMV Gadus S5 V100 2 | Kemampuan Melumasi SKF R2F A | NULL | NULL | NULL | Shell Tactic EMV Gadus S5 V100 2 | Pass | id
001D9444 | Shell Tactic EMV Gadus S5 V100 2 | Kemampuan Melumasi SKF R2F B | NULL | @150°C | NULL | Shell Tactic EMV Gadus S5 V100 2 | Pass | id
001D9444 | Shell Tactic EMV Gadus S5 V100 2 | Stabilitas Mekanikal, Shell Roll (50 jam) | NULL | @80°C | NULL | Shell Tactic EMV Gadus S5 V100 2 | ≤+50 | id
001D9444 | Shell Tactic EMV Gadus S5 V100 2 | Kisaran Suhu (sementara) | NULL | NULL | °C | Shell Tactic EMV Gadus S5 V100 2 | -50/+150 (200) | id
001B1573 | Shell Tegula V 32 | Kelas Viskositas ISO |  |  |  | Shell Tegula V 32 | 32 | id
001B1573 | Shell Tegula V 32 | Viskositas Kinematis | ISO 3104 | @40°C | mm²/s | Shell Tegula V 32 | 32 | id
001B1573 | Shell Tegula V 32 | Viskositas Kinematis | ISO 3104 | @100°C | mm²/s | Shell Tegula V 32 | 5.6 | id
001B1573 | Shell Tegula V 32 | Indeks Viskositas | ISO 2909 | NULL | NULL | Shell Tegula V 32 | 110 | id
001B1573 | Shell Tegula V 32 | Densitas | ISO 12185 | @15°C | kg/m³ | Shell Tegula V 32 | 870 | id
001B1573 | Shell Tegula V 32 | Titik Nyala (COC) | ISO 2592 | NULL | °C | Shell Tegula V 32 | 211 | id
001B1573 | Shell Tegula V 32 | Titik Tuang | ISO 3016 | NULL | °C | Shell Tegula V 32 | -30 | id
001B1573 | Shell Tegula V 32 | FZG-Uji A/8.3/90 Kegagalan Load Stage | DIN 51354-2 | NULL | °C | Shell Tegula V 32 | >12 | id
001D7746 | Shell Tellus S2 M 100 | Kelas Viskositas ISO | ISO 3448 |  |  | Tellus S2 M 100 | 100 | id
001D7746 | Shell Tellus S2 M 100 | Tipe Cairan ISO | NULL | NULL | NULL | Tellus S2 M 100 | HM | id
001D7746 | Shell Tellus S2 M 100 | Viskositas Kinematis | ASTM D445 | @0°C | cSt | Tellus S2 M 100 | 1790 | id
001D7746 | Shell Tellus S2 M 100 | Viskositas Kinematis | ASTM D445 | @40°C | cSt | Tellus S2 M 100 | 100 | id
001D7746 | Shell Tellus S2 M 100 | Viskositas Kinematis | ASTM D445 | @100°C | cSt | Tellus S2 M 100 | 11.1 | id
001D7746 | Shell Tellus S2 M 100 | Indeks Viskositas | ISO 2909 | NULL | NULL | Tellus S2 M 100 | 96 | id
001D7746 | Shell Tellus S2 M 100 | Densitas | ISO 12185 | @15°C | kg/m³ | Tellus S2 M 100 | 891 | id
001D7746 | Shell Tellus S2 M 100 | Titik Nyala (COC) | ISO 2592 |  | °C | Tellus S2 M 100 | 250 | id
001D7746 | Shell Tellus S2 M 100 | Titik Tuang | ISO 3016 | NULL | °C | Tellus S2 M 100 | -24 | id
001D7742 | Shell Tellus S2 M 22 | Kelas Viskositas ISO | ISO 3448 |  |  | Tellus S2 M 22 | 22 | id
001D7742 | Shell Tellus S2 M 22 | Tipe Cairan ISO |  |  |  | Tellus S2 M 22 | HM | id
001D7742 | Shell Tellus S2 M 22 | Viskositas Kinematis | ASTM D445 | @0°C | cSt | Tellus S2 M 22 | 180 | id
001D7742 | Shell Tellus S2 M 22 | Viskositas Kinematis | ASTM D445 | @40°C | cSt | Tellus S2 M 22 | 22 | id
001D7742 | Shell Tellus S2 M 22 | Viskositas Kinematis | ASTM D445 | @100°C | cSt | Tellus S2 M 22 | 4.3 | id
001D7742 | Shell Tellus S2 M 22 | Indeks Viskositas | ISO 2909 |  |  | Tellus S2 M 22 | 100 | id
001D7742 | Shell Tellus S2 M 22 | Densitas | ISO 12185 | @15°C | kg/m³ | Tellus S2 M 22 | 866 | id
001D7742 | Shell Tellus S2 M 22 | Titik Nyala (COC) | ISO 2592 |  | °C | Tellus S2 M 22 | 210 | id
001D7742 | Shell Tellus S2 M 22 | Titik Tuang | ISO 3016 |  | °C | Tellus S2 M 22 | -30 | id
001D7743 | Shell Tellus S2 M 32 | Kelas Viskositas ISO | ISO 3448 |  |  | Tellus S2 M 32 | 32 | id
001D7743 | Shell Tellus S2 M 32 | Tipe Cairan ISO | NULL | NULL | NULL | Tellus S2 M 32 | HM | id
001D7743 | Shell Tellus S2 M 32 | Viskositas Kinematis | ASTM D445 | @0°C | cSt | Tellus S2 M 32 | 338 | id
001D7743 | Shell Tellus S2 M 32 | Viskositas Kinematis | ASTM D445 | @40°C | cSt | Tellus S2 M 32 | 32 | id
001D7743 | Shell Tellus S2 M 32 | Viskositas Kinematis | ASTM D445 | @100°C | cSt | Tellus S2 M 32 | 5.4 | id
001D7743 | Shell Tellus S2 M 32 | Indeks Viskositas | ISO 2909 | NULL | NULL | Tellus S2 M 32 | 99 | id
001D7743 | Shell Tellus S2 M 32 | Densitas | ISO 12185 | @15°C | kg/m³ | Tellus S2 M 32 | 875 | id
001D7743 | Shell Tellus S2 M 32 | Titik Nyala (COC) | ISO 2592 | NULL | °C | Tellus S2 M 32 | 218 | id
001D7743 | Shell Tellus S2 M 32 | Titik Tuang | ISO 3016 | NULL | °C | Tellus S2 M 32 | -30 | id
001D7744 | Shell Tellus S2 M 46 | Kelas Viskositas ISO | ISO 3448 |  |  | Tellus S2 M 46 | 46 | id
001D7744 | Shell Tellus S2 M 46 | Tipe Cairan ISO | NULL | NULL | NULL | Tellus S2 M 46 | HM | id
001D7744 | Shell Tellus S2 M 46 | Viskositas Kinematis | ASTM D445 | @0°C | cSt | Tellus S2 M 46 | 580 | id
001D7744 | Shell Tellus S2 M 46 | Viskositas Kinematis | ASTM D445 | @40°C | cSt | Tellus S2 M 46 | 46 | id
001D7744 | Shell Tellus S2 M 46 | Viskositas Kinematis | ASTM D445 | @100°C | cSt | Tellus S2 M 46 | 6.7 | id
001D7744 | Shell Tellus S2 M 46 | Indeks Viskositas | ISO 2909 | NULL | NULL | Tellus S2 M 46 | 98 | id
001D7744 | Shell Tellus S2 M 46 | Densitas | ISO 12185 | @15°C | kg/m³ | Tellus S2 M 46 | 879 | id
001D7744 | Shell Tellus S2 M 46 | Titik Nyala (COC) | ISO 2592 | NULL | °C | Tellus S2 M 46 | 230 | id
001D7744 | Shell Tellus S2 M 46 | Titik Tuang | ISO 3016 | NULL | °C | Tellus S2 M 46 | -30 | id
001D7745 | Shell Tellus S2 M 68 | Kelas Viskositas ISO | ISO 3448 |  |  | Tellus S2 M 68 | 68 | id
001D7745 | Shell Tellus S2 M 68 | Tipe Cairan ISO | NULL | NULL | NULL | Tellus S2 M 68 | HM | id
001D7745 | Shell Tellus S2 M 68 | Viskositas Kinematis | ASTM D445 | @0°C | cSt | Tellus S2 M 68 | 1040 | id
001D7745 | Shell Tellus S2 M 68 | Viskositas Kinematis | ASTM D445 | @40°C | cSt | Tellus S2 M 68 | 68 | id
001D7745 | Shell Tellus S2 M 68 | Viskositas Kinematis | ASTM D445 | @100°C | cSt | Tellus S2 M 68 | 8.6 | id
001D7745 | Shell Tellus S2 M 68 | Indeks Viskositas | ISO 2909 | NULL | NULL | Tellus S2 M 68 | 97 | id
001D7745 | Shell Tellus S2 M 68 | Densitas | ISO 12185 | @15°C | kg/m³ | Tellus S2 M 68 | 886 | id
001D7745 | Shell Tellus S2 M 68 | Titik Nyala (COC) | ISO 2592 | NULL | °C | Tellus S2 M 68 | 235 | id
001D7745 | Shell Tellus S2 M 68 | Titik Tuang | ISO 3016 | NULL | °C | Tellus S2 M 68 | -24 | id
001F8441 | Shell Tellus S2 MX 100 | Tipe Cairan ISO | NULL | NULL | NULL | Shell Tellus S2 MX 100 | HM | id
001F8441 | Shell Tellus S2 MX 100 | Viskositas Kinematis | ASTM D445 | @0°C | cSt | Shell Tellus S2 MX 100 | 1800 | id
001F8441 | Shell Tellus S2 MX 100 | Viskositas Kinematis | ASTM D445 | @40°C | cSt | Shell Tellus S2 MX 100 | 100 | id
001F8441 | Shell Tellus S2 MX 100 | Viskositas Kinematis | ASTM D445 | @100°C | cSt | Shell Tellus S2 MX 100 | 11.7 | id
001F8441 | Shell Tellus S2 MX 100 | Indeks Viskositas | ISO 2909 |  |  | Shell Tellus S2 MX 100 | 105 | id
001F8441 | Shell Tellus S2 MX 100 | Densitas | ISO 12185 | @15°C | kg/l | Shell Tellus S2 MX 100 | 0.870 | id
001F8441 | Shell Tellus S2 MX 100 | Titik Nyala (COC) | ISO 2592 |  | °C | Shell Tellus S2 MX 100 | 240 | id
001F8441 | Shell Tellus S2 MX 100 | Titik Tuang | ISO 3016 |  | °C | Shell Tellus S2 MX 100 | -24 | id
001F8441 | Shell Tellus S2 MX 100 | Warna | ASTM D1500 |  |  | Shell Tellus S2 MX 100 | L0.5 | id
001F8441 | Shell Tellus S2 MX 100 | Pemisahan Air | ASTM D1401 |  | minutes | Shell Tellus S2 MX 100 | 20 | id
001F8441 | Shell Tellus S2 MX 100 | Usia TOST | ASTM D943 |  | hours minimum | Shell Tellus S2 MX 100 | 5000 | id
001F8438 | Shell Tellus S2 MX 32 | Tipe Cairan ISO |  |  |  | Shell Tellus S2 MX 32 | HM | id
001F8438 | Shell Tellus S2 MX 32 | Viskositas Kinematis | ASTM D445 | @0°C | cSt | Shell Tellus S2 MX 32 | 340 | id
001F8438 | Shell Tellus S2 MX 32 | Viskositas Kinematis | ASTM D445 | @40°C | cSt | Shell Tellus S2 MX 32 | 32 | id
001F8438 | Shell Tellus S2 MX 32 | Viskositas Kinematis | ASTM D445 | @100°C | cSt | Shell Tellus S2 MX 32 | 5.4 | id
001F8438 | Shell Tellus S2 MX 32 | Indeks Viskositas | ISO 2909 |  |  | Shell Tellus S2 MX 32 | 105 | id
001F8438 | Shell Tellus S2 MX 32 | Densitas | ISO 12185 | @15°C | kg/l | Shell Tellus S2 MX 32 | 0.854 | id
001F8438 | Shell Tellus S2 MX 32 | Titik Nyala (COC) | ISO 2592 |  | °C | Shell Tellus S2 MX 32 | 220 | id
001F8438 | Shell Tellus S2 MX 32 | Titik Tuang | ISO 3016 |  | °C | Shell Tellus S2 MX 32 | -30 | id
001F8438 | Shell Tellus S2 MX 32 | Warna | ASTM D1500 |  |  | Shell Tellus S2 MX 32 | L0.5 | id
001F8438 | Shell Tellus S2 MX 32 | Pemisahan Air | ASTM D1401 |  | minutes | Shell Tellus S2 MX 32 | 20 | id
001F8438 | Shell Tellus S2 MX 32 | Usia TOST | ASTM D943 |  | hours minimum | Shell Tellus S2 MX 32 | 5000 | id
001F8439 | Shell Tellus S2 MX 46 | Tipe Cairan ISO |  |  |  | Shell Tellus S2 MX 46 | HM | id
001F8439 | Shell Tellus S2 MX 46 | Viskositas Kinematis | ASTM D445 | @0°C | cSt | Shell Tellus S2 MX 46 | 580 | id
001F8439 | Shell Tellus S2 MX 46 | Viskositas Kinematis | ASTM D445 | @40°C | cSt | Shell Tellus S2 MX 46 | 46 | id
001F8439 | Shell Tellus S2 MX 46 | Viskositas Kinematis | ASTM D445 | @100°C | cSt | Shell Tellus S2 MX 46 | 6.9 | id
001F8439 | Shell Tellus S2 MX 46 | Indeks Viskositas | ISO 2909 |  |  | Shell Tellus S2 MX 46 | 105 | id
001F8439 | Shell Tellus S2 MX 46 | Densitas | ISO 12185 | @15°C | kg/l | Shell Tellus S2 MX 46 | 0.856 | id
001F8439 | Shell Tellus S2 MX 46 | Titik Nyala (COC) | ISO 2592 |  | °C | Shell Tellus S2 MX 46 | 230 | id
001F8439 | Shell Tellus S2 MX 46 | Titik Tuang | ISO 3016 |  | °C | Shell Tellus S2 MX 46 | -30 | id
001F8439 | Shell Tellus S2 MX 46 | Warna | ASTM D1500 |  |  | Shell Tellus S2 MX 46 | L0.5 | id
001F8439 | Shell Tellus S2 MX 46 | Pemisahan Air | ASTM D1401 |  | minutes | Shell Tellus S2 MX 46 | 20 | id
001F8439 | Shell Tellus S2 MX 46 | Usia TOST | ASTM D943 |  | hours minimum | Shell Tellus S2 MX 46 | 5000 | id
001F8440 | Shell Tellus S2 MX 68 | Tipe Cairan ISO |  |  |  | Shell Tellus S2 MX 68 | HM | id
001F8440 | Shell Tellus S2 MX 68 | Viskositas Kinematis | ASTM D445 | @0°C | cSt | Shell Tellus S2 MX 68 | 1000 | id
001F8440 | Shell Tellus S2 MX 68 | Viskositas Kinematis | ASTM D445 | @40°C | cSt | Shell Tellus S2 MX 68 | 68 | id
001F8440 | Shell Tellus S2 MX 68 | Viskositas Kinematis | ASTM D445 | @100°C | cSt | Shell Tellus S2 MX 68 | 8.9 | id
001F8440 | Shell Tellus S2 MX 68 | Indeks Viskositas | ISO 2909 |  |  | Shell Tellus S2 MX 68 | 105 | id
001F8440 | Shell Tellus S2 MX 68 | Densitas | ISO 12185 | @15°C | kg/l | Shell Tellus S2 MX 68 | 0.860 | id
001F8440 | Shell Tellus S2 MX 68 | Titik Nyala (COC) | ISO 2592 |  | °C | Shell Tellus S2 MX 68 | 230 | id
001F8440 | Shell Tellus S2 MX 68 | Titik Tuang | ISO 3016 |  | °C | Shell Tellus S2 MX 68 | -24 | id
001F8440 | Shell Tellus S2 MX 68 | Warna | ASTM D1500 |  |  | Shell Tellus S2 MX 68 | L0.5 | id
001F8440 | Shell Tellus S2 MX 68 | Pemisahan Air | ASTM D1401 |  | minutes | Shell Tellus S2 MX 68 | 20 | id
001F8440 | Shell Tellus S2 MX 68 | Usia TOST | ASTM D943 |  | hours minimum | Shell Tellus S2 MX 68 | 5000 | id
001D7752 | Shell Tellus S2 V 100 | Kelas Viskositas ISO | ISO 3448 |  |  | Tellus S2 V 100 | 100 | id
001D7752 | Shell Tellus S2 V 100 | Tipe Cairan ISO | NULL | NULL | NULL | Tellus S2 V 100 | HV | id
001D7752 | Shell Tellus S2 V 100 | Viskositas Kinematis | ASTM D445 | @-20°C | cSt | Tellus S2 V 100 | - | id
001D7752 | Shell Tellus S2 V 100 | Viskositas Kinematis | ASTM D445 | @40°C | cSt | Tellus S2 V 100 | 100 | id
001D7752 | Shell Tellus S2 V 100 | Viskositas Kinematis | ASTM D445 | @100°C | cSt | Tellus S2 V 100 | 14 | id
001D7752 | Shell Tellus S2 V 100 | Indeks Viskositas | ISO 2909 | NULL | NULL | Tellus S2 V 100 | 142 | id
001D7752 | Shell Tellus S2 V 100 | Densitas | ISO 12185 | @15°C | kg/m³ | Tellus S2 V 100 | 880 | id
001D7752 | Shell Tellus S2 V 100 | Titik Nyala (COC) | ISO 2592 | NULL | °C | Tellus S2 V 100 | 225 | id
001D7752 | Shell Tellus S2 V 100 | Titik Tuang | ISO 3016 |  | °C | Tellus S2 V 100 | -30 | id
001D7752 | Shell Tellus S2 V 100 | Kekuatan Dielektrik* | ASTM D877 |  | kV | Tellus S2 V 100 | - | id
001D7747 | Shell Tellus S2 V 15 | Kelas Viskositas ISO | ISO 3448 |  |  | Tellus S2 V 15 | 15 | id
001D7747 | Shell Tellus S2 V 15 | Tipe Cairan ISO | NULL | NULL | NULL | Tellus S2 V 15 | HV | id
001D7747 | Shell Tellus S2 V 15 | Viskositas Kinematis | ASTM D445 | @-20°C | cSt | Tellus S2 V 15 | 350 | id
001D7747 | Shell Tellus S2 V 15 | Viskositas Kinematis | ASTM D445 | @40°C | cSt | Tellus S2 V 15 | 15 | id
001D7747 | Shell Tellus S2 V 15 | Viskositas Kinematis | ASTM D445 | @100°C | cSt | Tellus S2 V 15 | 3.8 | id
001D7747 | Shell Tellus S2 V 15 | Indeks Viskositas | ISO 2909 | NULL | NULL | Tellus S2 V 15 | 142 | id
001D7747 | Shell Tellus S2 V 15 | Densitas | ISO 12185 | @15°C | kg/m³ | Tellus S2 V 15 | 872 | id
001D7747 | Shell Tellus S2 V 15 | Titik Nyala (COC) | ISO 2592 | NULL | °C | Tellus S2 V 15 | 170 | id
001D7747 | Shell Tellus S2 V 15 | Titik Tuang | ISO 3016 |  | °C | Tellus S2 V 15 | -42 | id
001D7747 | Shell Tellus S2 V 15 | Kekuatan Dielektrik* | ASTM D877 |  | kV | Tellus S2 V 15 | >30 | id
001D7748 | Shell Tellus S2 V 22 | Kelas Viskositas ISO | ISO 3448 |  |  | Tellus S2 V 22 | 22 | id
001D7748 | Shell Tellus S2 V 22 | Tipe Cairan ISO | NULL | NULL | NULL | Tellus S2 V 22 | HV | id
001D7748 | Shell Tellus S2 V 22 | Viskositas Kinematis | ASTM D445 | @-20°C | cSt | Tellus S2 V 22 | 695 | id
001D7748 | Shell Tellus S2 V 22 | Viskositas Kinematis | ASTM D445 | @40°C | cSt | Tellus S2 V 22 | 22 | id
001D7748 | Shell Tellus S2 V 22 | Viskositas Kinematis | ASTM D445 | @100°C | cSt | Tellus S2 V 22 | 4.8 | id
001D7748 | Shell Tellus S2 V 22 | Indeks Viskositas | ISO 2909 | NULL | NULL | Tellus S2 V 22 | 142 | id
001D7748 | Shell Tellus S2 V 22 | Densitas | ISO 12185 | @15°C | kg/m³ | Tellus S2 V 22 | 872 | id
001D7748 | Shell Tellus S2 V 22 | Titik Nyala (COC) | ISO 2592 | NULL | °C | Tellus S2 V 22 | 190 | id
001D7748 | Shell Tellus S2 V 22 | Titik Tuang | ISO 3016 |  | °C | Tellus S2 V 22 | -42 | id
001D7748 | Shell Tellus S2 V 22 | Kekuatan Dielektrik* | ASTM D877 |  | kV | Tellus S2 V 22 | >30 | id
001D7749 | Shell Tellus S2 V 32 | Kelas Viskositas ISO | ISO 3448 |  |  | Tellus S2 V 32 | 32 | id
001D7749 | Shell Tellus S2 V 32 | Tipe Cairan ISO | NULL | NULL | NULL | Tellus S2 V 32 | HV | id
001D7749 | Shell Tellus S2 V 32 | Viskositas Kinematis | ASTM D445 | @-20°C | cSt | Tellus S2 V 32 | 1300 | id
001D7749 | Shell Tellus S2 V 32 | Viskositas Kinematis | ASTM D445 | @40°C | cSt | Tellus S2 V 32 | 32 | id
001D7749 | Shell Tellus S2 V 32 | Viskositas Kinematis | ASTM D445 | @100°C | cSt | Tellus S2 V 32 | 6.1 | id
001D7749 | Shell Tellus S2 V 32 | Indeks Viskositas | ISO 2909 | NULL | NULL | Tellus S2 V 32 | 143 | id
001D7749 | Shell Tellus S2 V 32 | Densitas | ISO 12185 | @15°C | kg/m³ | Tellus S2 V 32 | 872 | id
001D7749 | Shell Tellus S2 V 32 | Titik Nyala (COC) | ISO 2592 | NULL | °C | Tellus S2 V 32 | 210 | id
001D7749 | Shell Tellus S2 V 32 | Titik Tuang | ISO 3016 |  | °C | Tellus S2 V 32 | -39 | id
001D7749 | Shell Tellus S2 V 32 | Kekuatan Dielektrik* | ASTM D877 |  | kV minimum | Tellus S2 V 32 | 30 | id
001D7750 | Shell Tellus S2 V 46 | Kelas Viskositas ISO | ISO 3448 |  |  | Tellus S2 V 46 | 46 | id
001D7750 | Shell Tellus S2 V 46 | Tipe Cairan ISO | NULL | NULL | NULL | Tellus S2 V 46 | HV | id
001D7750 | Shell Tellus S2 V 46 | Viskositas Kinematis | ASTM D445 | @-20°C | cSt | Tellus S2 V 46 | 2350 | id
001D7750 | Shell Tellus S2 V 46 | Viskositas Kinematis | ASTM D445 | @40°C | cSt | Tellus S2 V 46 | 46 | id
001D7750 | Shell Tellus S2 V 46 | Viskositas Kinematis | ASTM D445 | @100°C | cSt | Tellus S2 V 46 | 7.9 | id
001D7750 | Shell Tellus S2 V 46 | Indeks Viskositas | ISO 2909 | NULL | NULL | Tellus S2 V 46 | 143 | id
001D7750 | Shell Tellus S2 V 46 | Densitas | ISO 12185 | @15°C | kg/m³ | Tellus S2 V 46 | 872 | id
001D7750 | Shell Tellus S2 V 46 | Titik Nyala (COC) | ISO 2592 | NULL | °C | Tellus S2 V 46 | 225 | id
001D7750 | Shell Tellus S2 V 46 | Titik Tuang | ISO 3016 |  | °C | Tellus S2 V 46 | -36 | id
001D7750 | Shell Tellus S2 V 46 | Kekuatan Dielektrik* | ASTM D877 |  | kV minimum | Tellus S2 V 46 | 30 | id
001D7751 | Shell Tellus S2 V 68 | Kelas Viskositas ISO | ISO 3448 |  |  | Tellus S2 V 68 | 68 | id
001D7751 | Shell Tellus S2 V 68 | Tipe Cairan ISO | NULL | NULL | NULL | Tellus S2 V 68 | HV | id
001D7751 | Shell Tellus S2 V 68 | Viskositas Kinematis | ASTM D445 | @-20°C | cSt | Tellus S2 V 68 | - | id
001D7751 | Shell Tellus S2 V 68 | Viskositas Kinematis | ASTM D445 | @40°C | cSt | Tellus S2 V 68 | 68 | id
001D7751 | Shell Tellus S2 V 68 | Viskositas Kinematis | ASTM D445 | @100°C | cSt | Tellus S2 V 68 | 10.5 | id
001D7751 | Shell Tellus S2 V 68 | Indeks Viskositas | ISO 2909 | NULL | NULL | Tellus S2 V 68 | 142 | id
001D7751 | Shell Tellus S2 V 68 | Densitas | ISO 12185 | @15°C | kg/m³ | Tellus S2 V 68 | 877 | id
001D7751 | Shell Tellus S2 V 68 | Titik Nyala (COC) | ISO 2592 | NULL | °C | Tellus S2 V 68 | 225 | id
001D7751 | Shell Tellus S2 V 68 | Titik Tuang | ISO 3016 |  | °C | Tellus S2 V 68 | -30 | id
001D7751 | Shell Tellus S2 V 68 | Kekuatan Dielektrik* | ASTM D877 |  | kV minimum | Tellus S2 V 68 | 30 | id
001F8436 | Shell Tellus S2 VX 100 | Tipe Cairan ISO |  |  |  | Shell Tellus S2 VX 100 | HV | id
001F8436 | Shell Tellus S2 VX 100 | Viskositas Kinematis | ASTM D445 | @40°C | cSt | Shell Tellus S2 VX 100 | 100 | id
001F8436 | Shell Tellus S2 VX 100 | Viskositas Kinematis | ASTM D445 | @100°C | cSt | Shell Tellus S2 VX 100 | 14.0 | id
001F8436 | Shell Tellus S2 VX 100 | Indeks Viskositas | ISO 2909 |  |  | Shell Tellus S2 VX 100 | 143 | id
001F8436 | Shell Tellus S2 VX 100 | Densitas | ISO 12185 | @15°C | kg/l | Shell Tellus S2 VX 100 | 0.870 | id
001F8436 | Shell Tellus S2 VX 100 | Titik Nyala (COC) | ISO 2592 |  | °C | Shell Tellus S2 VX 100 | 230 | id
001F8436 | Shell Tellus S2 VX 100 | Titik Tuang | ISO 3016 |  | °C | Shell Tellus S2 VX 100 | -30 | id
001F8436 | Shell Tellus S2 VX 100 | Warna | ASTM D1500 |  |  | Shell Tellus S2 VX 100 | L0.5 | id
001F8436 | Shell Tellus S2 VX 100 | Pemisahan Air | ASTM D1401 |  | minutes | Shell Tellus S2 VX 100 | 20 | id
001F8436 | Shell Tellus S2 VX 100 | Usia TOST | ASTM D943 |  | hours minimum | Shell Tellus S2 VX 100 | 5000 | id
001F8436 | Shell Tellus S2 VX 100 | Stabilitas geser | CEC L45-A-99 | @100°C | % loss | Shell Tellus S2 VX 100 | 15 | id
001F8430 | Shell Tellus S2 VX 15 | Tipe Cairan ISO |  |  |  | Shell Tellus S2 VX 15 | HV | id
001F8430 | Shell Tellus S2 VX 15 | Viskositas Kinematis | ASTM D445 | @-20°C | cSt | Shell Tellus S2 VX 15 | 350 | id
001F8430 | Shell Tellus S2 VX 15 | Viskositas Kinematis | ASTM D445 | @40°C | cSt | Shell Tellus S2 VX 15 | 15 | id
001F8430 | Shell Tellus S2 VX 15 | Viskositas Kinematis | ASTM D445 | @100°C | cSt | Shell Tellus S2 VX 15 | 3.7 | id
001F8430 | Shell Tellus S2 VX 15 | Indeks Viskositas | ISO 2909 |  |  | Shell Tellus S2 VX 15 | 143 | id
001F8430 | Shell Tellus S2 VX 15 | Densitas | ISO 12185 | @15°C | kg/l | Shell Tellus S2 VX 15 | 0.820 | id
001F8430 | Shell Tellus S2 VX 15 | Titik Nyala (COC) | ISO 2592 |  | °C | Shell Tellus S2 VX 15 | 200 | id
001F8430 | Shell Tellus S2 VX 15 | Titik Tuang | ISO 3016 |  | °C | Shell Tellus S2 VX 15 | -42 | id
001F8430 | Shell Tellus S2 VX 15 | Warna | ASTM D1500 |  |  | Shell Tellus S2 VX 15 | L0.5 | id
001F8430 | Shell Tellus S2 VX 15 | Pemisahan Air | ASTM D1401 |  | minutes | Shell Tellus S2 VX 15 | 20 | id
001F8430 | Shell Tellus S2 VX 15 | Usia TOST | ASTM D943 |  | hours minimum | Shell Tellus S2 VX 15 | 5000 | id
001F8430 | Shell Tellus S2 VX 15 | Stabilitas geser | CEC L45-A-99 | @100°C | % loss | Shell Tellus S2 VX 15 | 3 | id
001F8431 | Shell Tellus S2 VX 22 | Tipe Cairan ISO |  |  |  | Shell Tellus S2 VX 22 | HV | id
001F8431 | Shell Tellus S2 VX 22 | Viskositas Kinematis | ASTM D445 | @-20°C | cSt | Shell Tellus S2 VX 22 | 700 | id
001F8431 | Shell Tellus S2 VX 22 | Viskositas Kinematis | ASTM D445 | @40°C | cSt | Shell Tellus S2 VX 22 | 22 | id
001F8431 | Shell Tellus S2 VX 22 | Viskositas Kinematis | ASTM D445 | @100°C | cSt | Shell Tellus S2 VX 22 | 4.8 | id
001F8431 | Shell Tellus S2 VX 22 | Indeks Viskositas | ISO 2909 |  |  | Shell Tellus S2 VX 22 | 143 | id
001F8431 | Shell Tellus S2 VX 22 | Densitas | ISO 12185 | @15°C | kg/l | Shell Tellus S2 VX 22 | 0.835 | id
001F8431 | Shell Tellus S2 VX 22 | Titik Nyala (COC) | ISO 2592 |  | °C | Shell Tellus S2 VX 22 | 210 | id
001F8431 | Shell Tellus S2 VX 22 | Titik Tuang | ISO 3016 |  | °C | Shell Tellus S2 VX 22 | -42 | id
001F8431 | Shell Tellus S2 VX 22 | Warna | ASTM D1500 |  |  | Shell Tellus S2 VX 22 | L0.5 | id
001F8431 | Shell Tellus S2 VX 22 | Pemisahan Air | ASTM D1401 |  | minutes | Shell Tellus S2 VX 22 | 20 | id
001F8431 | Shell Tellus S2 VX 22 | Usia TOST | ASTM D943 |  | hours minimum | Shell Tellus S2 VX 22 | 5000 | id
001F8431 | Shell Tellus S2 VX 22 | Stabilitas geser | CEC L45-A-99 | @100°C | % loss | Shell Tellus S2 VX 22 | 8 | id
001F8432 | Shell Tellus S2 VX 32 | Tipe Cairan ISO |  |  |  | Shell Tellus S2 VX 32 | HV | id
001F8432 | Shell Tellus S2 VX 32 | Viskositas Kinematis | ASTM D445 | @-20°C | cSt | Shell Tellus S2 VX 32 | 1430 | id
001F8432 | Shell Tellus S2 VX 32 | Viskositas Kinematis | ASTM D445 | @40°C | cSt | Shell Tellus S2 VX 32 | 32 | id
001F8432 | Shell Tellus S2 VX 32 | Viskositas Kinematis | ASTM D445 | @100°C | cSt | Shell Tellus S2 VX 32 | 6.1 | id
001F8432 | Shell Tellus S2 VX 32 | Indeks Viskositas | ISO 2909 |  |  | Shell Tellus S2 VX 32 | 143 | id
001F8432 | Shell Tellus S2 VX 32 | Densitas | ISO 12185 | @15°C | kg/l | Shell Tellus S2 VX 32 | 0.854 | id
001F8432 | Shell Tellus S2 VX 32 | Titik Nyala (COC) | ISO 2592 |  | °C | Shell Tellus S2 VX 32 | 215 | id
001F8432 | Shell Tellus S2 VX 32 | Titik Tuang | ISO 3016 |  | °C | Shell Tellus S2 VX 32 | -39 | id
001F8432 | Shell Tellus S2 VX 32 | Warna | ASTM D1500 |  |  | Shell Tellus S2 VX 32 | L0.5 | id
001F8432 | Shell Tellus S2 VX 32 | Pemisahan Air | ASTM D1401 |  | minutes | Shell Tellus S2 VX 32 | 20 | id
001F8432 | Shell Tellus S2 VX 32 | Usia TOST | ASTM D943 |  | hours minimum | Shell Tellus S2 VX 32 | 5000 | id
001F8432 | Shell Tellus S2 VX 32 | Stabilitas geser | CEC L45-A-99 | @100°C | % loss | Shell Tellus S2 VX 32 | 10 | id
001F8433 | Shell Tellus S2 VX 46 | Tipe Cairan ISO |  |  |  | Shell Tellus S2 VX 46 | HV | id
001F8433 | Shell Tellus S2 VX 46 | Viskositas Kinematis | ASTM D445 | @-20°C | cSt | Shell Tellus S2 VX 46 | 2630 | id
001F8433 | Shell Tellus S2 VX 46 | Viskositas Kinematis | ASTM D445 | @40°C | cSt | Shell Tellus S2 VX 46 | 46 | id
001F8433 | Shell Tellus S2 VX 46 | Viskositas Kinematis | ASTM D445 | @100°C | cSt | Shell Tellus S2 VX 46 | 7.9 | id
001F8433 | Shell Tellus S2 VX 46 | Indeks Viskositas | ISO 2909 |  |  | Shell Tellus S2 VX 46 | 143 | id
001F8433 | Shell Tellus S2 VX 46 | Densitas | ISO 12185 | @15°C | kg/l | Shell Tellus S2 VX 46 | 0.856 | id
001F8433 | Shell Tellus S2 VX 46 | Titik Nyala (COC) | ISO 2592 |  | °C | Shell Tellus S2 VX 46 | 220 | id
001F8433 | Shell Tellus S2 VX 46 | Titik Tuang | ISO 3016 |  | °C | Shell Tellus S2 VX 46 | -36 | id
001F8433 | Shell Tellus S2 VX 46 | Warna | ASTM D1500 |  |  | Shell Tellus S2 VX 46 | L0.5 | id
001F8433 | Shell Tellus S2 VX 46 | Pemisahan Air | ASTM D1401 |  | minutes | Shell Tellus S2 VX 46 | 20 | id
001F8433 | Shell Tellus S2 VX 46 | Usia TOST | ASTM D943 |  | hours minimum | Shell Tellus S2 VX 46 | 5000 | id
001F8433 | Shell Tellus S2 VX 46 | Stabilitas geser | CEC L45-A-99 | @100°C | % loss | Shell Tellus S2 VX 46 | 12 | id
001F8434 | Shell Tellus S2 VX 68 | Tipe Cairan ISO |  |  |  | Shell Tellus S2 VX 68 | HV | id
001F8434 | Shell Tellus S2 VX 68 | Viskositas Kinematis | ASTM D445 | @40°C | cSt | Shell Tellus S2 VX 68 | 68 | id
001F8434 | Shell Tellus S2 VX 68 | Viskositas Kinematis | ASTM D445 | @100°C | cSt | Shell Tellus S2 VX 68 | 10.5 | id
001F8434 | Shell Tellus S2 VX 68 | Indeks Viskositas | ISO 2909 |  |  | Shell Tellus S2 VX 68 | 143 | id
001F8434 | Shell Tellus S2 VX 68 | Densitas | ISO 12185 | @15°C | kg/l | Shell Tellus S2 VX 68 | 0.860 | id
001F8434 | Shell Tellus S2 VX 68 | Titik Nyala (COC) | ISO 2592 |  | °C | Shell Tellus S2 VX 68 | 230 | id
001F8434 | Shell Tellus S2 VX 68 | Titik Tuang | ISO 3016 |  | °C | Shell Tellus S2 VX 68 | -30 | id
001F8434 | Shell Tellus S2 VX 68 | Warna | ASTM D1500 |  |  | Shell Tellus S2 VX 68 | L0.5 | id
001F8434 | Shell Tellus S2 VX 68 | Pemisahan Air | ASTM D1401 |  | minutes | Shell Tellus S2 VX 68 | 20 | id
001F8434 | Shell Tellus S2 VX 68 | Usia TOST | ASTM D943 |  | hours minimum | Shell Tellus S2 VX 68 | 5000 | id
001F8434 | Shell Tellus S2 VX 68 | Stabilitas geser | CEC L45-A-99 | @100°C | % loss | Shell Tellus S2 VX 68 | 14 | id
001D7761 | Shell Tellus S3 M 100 | Kelas Viskositas ISO | ISO 3448 |  |  | Tellus S3 M 100 | 100 | id
001D7761 | Shell Tellus S3 M 100 | Tipe Cairan ISO | ISO 6743-4 | NULL | NULL | Tellus S3 M 100 | HM | id
001D7761 | Shell Tellus S3 M 100 | Viskositas Kinematis | ASTM D445 | @0°C | cSt | Tellus S3 M 100 | 1750 | id
001D7761 | Shell Tellus S3 M 100 | Viskositas Kinematis | ASTM D445 | @40°C | cSt | Tellus S3 M 100 | 100 | id
001D7761 | Shell Tellus S3 M 100 | Viskositas Kinematis | ASTM D445 | @100°C | cSt | Tellus S3 M 100 | 11.4 | id
001D7761 | Shell Tellus S3 M 100 | Indeks Viskositas | ISO 2909 |  |  | Tellus S3 M 100 | 100 | id
001D7761 | Shell Tellus S3 M 100 | Densitas | ISO 12185 | @15°C | kg/m³ | Tellus S3 M 100 | 875 | id
001D7761 | Shell Tellus S3 M 100 | Titik Nyala (COC) | ASTM D92 |  | °C | Tellus S3 M 100 | 250 | id
001D7761 | Shell Tellus S3 M 100 | Titik Tuang | ISO 3016 |  | °C | Tellus S3 M 100 | -33 | id
001D7759 | Shell Tellus S3 M 46 | Kelas Viskositas ISO | ISO 3448 |  |  | Tellus S3 M 46 | 46 | id
001D7759 | Shell Tellus S3 M 46 | Tipe Cairan ISO | ISO 6743-4 | NULL | NULL | Tellus S3 M 46 | HM | id
001D7759 | Shell Tellus S3 M 46 | Viskositas Kinematis | ASTM D445 | @0°C | cSt | Tellus S3 M 46 | 565 | id
001D7759 | Shell Tellus S3 M 46 | Viskositas Kinematis | ASTM D445 | @40°C | cSt | Tellus S3 M 46 | 46 | id
001D7759 | Shell Tellus S3 M 46 | Viskositas Kinematis | ASTM D445 | @100°C | cSt | Tellus S3 M 46 | 6.8 | id
001D7759 | Shell Tellus S3 M 46 | Indeks Viskositas | ISO 2909 |  |  | Tellus S3 M 46 | 105 | id
001D7759 | Shell Tellus S3 M 46 | Densitas | ISO 12185 | @15°C | kg/m³ | Tellus S3 M 46 | 865 | id
001D7759 | Shell Tellus S3 M 46 | Titik Nyala (COC) | ASTM D92 |  | °C | Tellus S3 M 46 | 220 | id
001D7759 | Shell Tellus S3 M 46 | Titik Tuang | ISO 3016 |  | °C | Tellus S3 M 46 | -33 | id
001D7760 | Shell Tellus S3 M 68 | Kelas Viskositas ISO | ISO 3448 |  |  | Tellus S3 M 68 | 68 | id
001D7760 | Shell Tellus S3 M 68 | Tipe Cairan ISO | ISO 6743-4 | NULL | NULL | Tellus S3 M 68 | HM | id
001D7760 | Shell Tellus S3 M 68 | Viskositas Kinematis | ASTM D445 | @0°C | cSt | Tellus S3 M 68 | 990 | id
001D7760 | Shell Tellus S3 M 68 | Viskositas Kinematis | ASTM D445 | @40°C | cSt | Tellus S3 M 68 | 68 | id
001D7760 | Shell Tellus S3 M 68 | Viskositas Kinematis | ASTM D445 | @100°C | cSt | Tellus S3 M 68 | 8.9 | id
001D7760 | Shell Tellus S3 M 68 | Indeks Viskositas | ISO 2909 |  |  | Tellus S3 M 68 | 105 | id
001D7760 | Shell Tellus S3 M 68 | Densitas | ISO 12185 | @15°C | kg/m³ | Tellus S3 M 68 | 870 | id
001D7760 | Shell Tellus S3 M 68 | Titik Nyala (COC) | ASTM D92 |  | °C | Tellus S3 M 68 | 235 | id
001D7760 | Shell Tellus S3 M 68 | Titik Tuang | ISO 3016 |  | °C | Tellus S3 M 68 | -33 | id
001D7767 | Shell Tellus S4 ME 46 | Kelas Viskositas ISO | ISO 3448 |  |  | Shell Tellus S4 ME 46 | 46 | id
001D7767 | Shell Tellus S4 ME 46 | Tipe Cairan ISO | ISO 6743-4 | NULL | NULL | Shell Tellus S4 ME 46 | HM | id
001D7767 | Shell Tellus S4 ME 46 | Viskositas Kinematis | ASTM D445 | @0°C | cSt | Shell Tellus S4 ME 46 | 450 | id
001D7767 | Shell Tellus S4 ME 46 | Viskositas Kinematis | ASTM D445 | @40°C | cSt | Shell Tellus S4 ME 46 | 46 | id
001D7767 | Shell Tellus S4 ME 46 | Viskositas Kinematis | ASTM D445 | @100°C | cSt | Shell Tellus S4 ME 46 | 7.7 | id
001D7767 | Shell Tellus S4 ME 46 | Indeks Viskositas | ISO 2909 | NULL | NULL | Shell Tellus S4 ME 46 | 135 | id
001D7767 | Shell Tellus S4 ME 46 | Densitas | ISO 12185 | @15°C | kg/m³ | Shell Tellus S4 ME 46 | 832 | id
001D7767 | Shell Tellus S4 ME 46 | Titik Nyala | ISO 2592 (COC) | NULL | °C | Shell Tellus S4 ME 46 | 250 | id
001D7767 | Shell Tellus S4 ME 46 | Titik Tuang | ISO 3016 | NULL | °C | Shell Tellus S4 ME 46 | -51 | id
001D7771 | Shell Tonna S2 M 68 | Kelas Viskositas ISO | ISO 3448 | NULL | NULL | Shell Tonna S2 M 68 | 68 | id
001D7771 | Shell Tonna S2 M 68 | Viskositas Kinematis | ISO 3104 | @40°C | mm²/s | Shell Tonna S2 M 68 | 68 | id
001D7771 | Shell Tonna S2 M 68 | Viskositas Kinematis | ISO 3104 | @100°C | mm²/s | Shell Tonna S2 M 68 | 8.6 | id
001D7771 | Shell Tonna S2 M 68 | Indeks Viskositas | ISO 2909 | NULL | NULL | Shell Tonna S2 M 68 | 98 | id
001D7771 | Shell Tonna S2 M 68 | Densitas | ISO 12185 | @15°C | kg/m³ | Shell Tonna S2 M 68 | 879 | id
001D7771 | Shell Tonna S2 M 68 | Titik nyala (Cleveland Open Cup) | ISO 2592 | NULL | °C | Shell Tonna S2 M 68 | 225 | id
001D7771 | Shell Tonna S2 M 68 | Titik Tuang | ISO 3016 | NULL | °C | Shell Tonna S2 M 68 | -24 | id
001A9048 | Shell Turbo Oil CC 46 | Viskositas | ASTM D445 | @40°C | cSt | Shell Turbo Oil CC 46 | 46 | id
001A9048 | Shell Turbo Oil CC 46 | Viskositas | ASTM D445 | @100°C | cSt | Shell Turbo Oil CC 46 | 6.9 | id
001A9048 | Shell Turbo Oil CC 46 | Indeks Viskositas | ASTM D2270 |  |  | Shell Turbo Oil CC 46 | 105 | id
001A9048 | Shell Turbo Oil CC 46 | Warna | ASTM D1500 |  |  | Shell Turbo Oil CC 46 | L 1.0 | id
001A9048 | Shell Turbo Oil CC 46 | Titik Tuang | ASTM D97 |  | °C | Shell Turbo Oil CC 46 | -12 | id
001A9048 | Shell Turbo Oil CC 46 | Titik Nyala (COC) | ASTM D92 |  | °C | Shell Turbo Oil CC 46 | 238 | id
001A9048 | Shell Turbo Oil CC 46 | Angka Asam Total | ASTM D974 |  | mg KOH/g | Shell Turbo Oil CC 46 | 0.16 | id
001A9048 | Shell Turbo Oil CC 46 | Pembusaan, Sekuens I | ASTM D892 |  | ml/ml | Shell Turbo Oil CC 46 | 10/Nil | id
001A9048 | Shell Turbo Oil CC 46 | Pembusaan, Sekuens II |  |  | ml/ml | Shell Turbo Oil CC 46 | 20/Nil | id
001A9048 | Shell Turbo Oil CC 46 | Pembusaan, Sekuens III |  |  | ml/ml | Shell Turbo Oil CC 46 | 10/Nil | id
001A9048 | Shell Turbo Oil CC 46 | Pelepasan Udara | ASTM D3427 |  | minutes | Shell Turbo Oil CC 46 | 4 | id
001A9048 | Shell Turbo Oil CC 46 | Kemampuan Melepaskan Air | ASTM D1401 |  | minutes | Shell Turbo Oil CC 46 | 15 | id
001A9048 | Shell Turbo Oil CC 46 | Kontrol Karat, setelah pencucian dengan air | ASTM D665B |  |  | Shell Turbo Oil CC 46 | Pass | id
001A9048 | Shell Turbo Oil CC 46 | Kapasitas Dukung Beban - FZG - Kegagalan Load Stage | DIN 51354 |  | minutes | Shell Turbo Oil CC 46 | 9 | id
001A9048 | Shell Turbo Oil CC 46 | Uji Kontrol Oksidasi - Usia TOST |  |  | hours minimum | Shell Turbo Oil CC 46 | 10 000 | id
001A9048 | Shell Turbo Oil CC 46 | Uji Kontrol Oksidasi - RPVOT |  |  | minutes minimum | Shell Turbo Oil CC 46 | 1 300 | id
001A9048 | Shell Turbo Oil CC 46 | Uji Kontrol Oksidasi - FTM-791b-5308 - Kenaikan Tan |  |  | mg KOH/g | Shell Turbo Oil CC 46 | +0.6 | id
001A9048 | Shell Turbo Oil CC 46 | Uji Kontrol Oksidasi - FTM-791b-5308 - Kenaikan Viskositas |  | @40°C | % | Shell Turbo Oil CC 46 | +8.0 | id
001A9048 | Shell Turbo Oil CC 46 | Uji Kontrol Oksidasi - FTM-791b-5308 - Pembentukan Endapan | NULL | NULL | mg | Shell Turbo Oil CC 46 | 98 | id
001A9048 | Shell Turbo Oil CC 46 | Uji Kontrol Oksidasi – Stabilitas Oksidasi pada suhu tinggi | ASTM D4636 – Alternate Procedure 2 |  | 72h at 175°C | Shell Turbo Oil CC 46 |  | id
001A9774 | Shell Turbo Fluid DR 46 | Kelas Viskositas ISO | ISO 3448 | NULL | NULL | Shell Turbo Fluid DR 46 | 46 | id
001A9774 | Shell Turbo Fluid DR 46 | Viskositas Kinematis | ISO 3104 | @40°C | mm²/s | Shell Turbo Fluid DR 46 | 43.4 | id
001A9774 | Shell Turbo Fluid DR 46 | Viskositas Kinematis | ISO 3104 | @100°C | mm²/s | Shell Turbo Fluid DR 46 | 5 | id
001A9774 | Shell Turbo Fluid DR 46 | Densitas | ISO 3675 | @20°C | kg/m³ | Shell Turbo Fluid DR 46 | 1130 | id
001A9774 | Shell Turbo Fluid DR 46 | Titik Nyala (COC) | ISO 2592 |  | min. °C | Shell Turbo Fluid DR 46 | 270 | id
001A9774 | Shell Turbo Fluid DR 46 | Titik Api (COC) | ISO 2592 | NULL | min. °C | Shell Turbo Fluid DR 46 | 368 | id
001A9774 | Shell Turbo Fluid DR 46 | Suhu swasulut | IEC 79/4 | NULL | °C | Shell Turbo Fluid DR 46 | 575 | id
001A9774 | Shell Turbo Fluid DR 46 | Titik Tuang | ISO 3016 |  | °C | Shell Turbo Fluid DR 46 | -20 | id
001A9774 | Shell Turbo Fluid DR 46 | Angka Netralisasi | ISO 6619 |  | mg KOH/g | Shell Turbo Fluid DR 46 | 0.06 | id
001A9774 | Shell Turbo Fluid DR 46 | Kadar air | ISO 6296 | NULL | m-% | Shell Turbo Fluid DR 46 | 0.06 | id
001A9774 | Shell Turbo Fluid DR 46 | Kebersihan | ISO 4406 | NULL | NULL | Shell Turbo Fluid DR 46 | -/15/12 | id
001A9774 | Shell Turbo Fluid DR 46 | Pelepasan Udara, Menit | ISO 9120 |  | minutes | Shell Turbo Fluid DR 46 | 1 | id
001B0634 | Shell Turbo Oil J 32 | Viskositas | ASTM D445 | @40°C | cSt | Shell Turbo J 32 | 32 | id
001B0634 | Shell Turbo Oil J 32 | Viskositas | ASTM D445 | @100°C | cSt | Shell Turbo J 32 | 5.3 | id
001B0634 | Shell Turbo Oil J 32 | Indeks Viskositas | ASTM D2270 |  |  | Shell Turbo J 32 | 104 | id
001B0634 | Shell Turbo Oil J 32 | Warna | ASTM D1500 |  |  | Shell Turbo J 32 | L 0.5 | id
001B0634 | Shell Turbo Oil J 32 | Titik Tuang | ASTM D97 |  | °C | Shell Turbo J 32 | -18 | id
001B0634 | Shell Turbo Oil J 32 | Titik Nyala (COC) | ASTM D92 |  | °C | Shell Turbo J 32 | 222 | id
001B0634 | Shell Turbo Oil J 32 | Angka Asam Total | ASTM D974 |  | mg KOH/g | Shell Turbo J 32 | 0.05 | id
001B0634 | Shell Turbo Oil J 32 | Pembusaan Sek I | ASTM D892 |  | ml/ml | Shell Turbo J 32 | 30/Nil | id
001B0634 | Shell Turbo Oil J 32 | Pembusaan Sek II | ASTM D892 |  | ml/ml | Shell Turbo J 32 | 20/Nil | id
001B0634 | Shell Turbo Oil J 32 | Pembusaan Sek III | ASTM D892 |  | ml/ml | Shell Turbo J 32 | 30/Nil | id
001B0634 | Shell Turbo Oil J 32 | Keterpisahan Air | ASTM D1401 | @54°C | minutes | Shell Turbo J 32 | 40-40-0(10) | id
001B0634 | Shell Turbo Oil J 32 | Pelepasan Udara, Menit | ASTM D3427 |  |  | Shell Turbo J 32 | <4 | id
001B0634 | Shell Turbo Oil J 32 | Korosi Tembaga (3 jam) | ASTM D130 | @100°C |  | Shell Turbo J 32 | 1b | id
001B0634 | Shell Turbo Oil J 32 | Kontrol Karat | ASTM D665B |  |  | Shell Turbo J 32 | Pass | id
001B0634 | Shell Turbo Oil J 32 | Uji Kontrol Oksidasi - Usia TOST | ASTM D943 |  | hour | Shell Turbo J 32 | >8000 | id
001B0634 | Shell Turbo Oil J 32 | Uji Kontrol Oksidasi - Dry TOST | MHI Method | NULL | NULL | Shell Turbo J 32 | Pass | id
001B0634 | Shell Turbo Oil J 32 | Uji Kontrol Oksidasi - RPVOT - menit | ASTM D2272 |  | minutes | Shell Turbo J 32 | >950 | id
001B0634 | Shell Turbo Oil J 32 | Densitas | ASTM D4052 | @15°C | kg/m³ | Shell Turbo J 32 | 858 | id
001F4448 | Shell Turbo S4 GX 32 | Viskositas Kinematis | ASTM D445 | @40°C | mm²/s | Shell Turbo S4 GX 32 | 32.0 | id
001F4448 | Shell Turbo S4 GX 32 | Viskositas Kinematis | ASTM D445 | @100°C | mm²/s | Shell Turbo S4 GX 32 | 6.06 | id
001F4448 | Shell Turbo S4 GX 32 | Indeks Viskositas | ASTM D2270 |  |  | Shell Turbo S4 GX 32 | 139 | id
001F4448 | Shell Turbo S4 GX 32 | Densitas | IP 365 | @15°C | g/cm³ | Shell Turbo S4 GX 32 | 0.827 | id
001F4448 | Shell Turbo S4 GX 32 | Titik Tuang | ASTM D97 |  | °C | Shell Turbo S4 GX 32 | -42 | id
001F4448 | Shell Turbo S4 GX 32 | Titik Nyala (COC) | ASTM D92 |  | °C | Shell Turbo S4 GX 32 | 232 | id
001F4448 | Shell Turbo S4 GX 32 | Angka Netralisasi | ASTM D974 |  | mg KOH/g | Shell Turbo S4 GX 32 | 0.15 | id
001F4448 | Shell Turbo S4 GX 32 | Pelepasan Udara | ASTM D3427 | @50°C | minutes | Shell Turbo S4 GX 32 | 1 | id
001F4448 | Shell Turbo S4 GX 32 | Korosi tembaga | ASTM D130 | 3hr/100°C |  | Shell Turbo S4 GX 32 | 1b | id
001F4448 | Shell Turbo S4 GX 32 | Sifat Pencegahan Karat | ASTM D665 A & B |  |  | Shell Turbo S4 GX 32 | No Rust | id
001F4448 | Shell Turbo S4 GX 32 | Keterpisahan Air | ASTM D1401 | minutes to 3 mL emulsion | minutes | Shell Turbo S4 GX 32 | 15 | id
001F4448 | Shell Turbo S4 GX 32 | Kemampuan Melepaskan Uap | IP 19 |  | seconds | Shell Turbo S4 GX 32 | 95 | id
001F4448 | Shell Turbo S4 GX 32 | Karakteristik pembusaan | ASTM D892 | tendency, stability | mL/mL | Shell Turbo S4 GX 32 |  | id
001F4448 | Shell Turbo S4 GX 32 | Sekuens I |  |  |  | Shell Turbo S4 GX 32 | 0/0 | id
001F4448 | Shell Turbo S4 GX 32 | Sekuens II |  |  |  | Shell Turbo S4 GX 32 | 0/0 | id
001F4448 | Shell Turbo S4 GX 32 | Sekuens III |  |  |  | Shell Turbo S4 GX 32 | 0/0 | id
001F4448 | Shell Turbo S4 GX 32 | Dukung Beban - FZG - kegagalan load stage | DIN 51354 |  |  | Shell Turbo S4 GX 32 | 10 | id
001F4448 | Shell Turbo S4 GX 32 | Stabilitas oksidasi |  |  |  | Shell Turbo S4 GX 32 |  | id
001F4448 | Shell Turbo S4 GX 32 | RPVOT | ASTM D2272 |  | minutes | Shell Turbo S4 GX 32 | 1400 | id
001F4448 | Shell Turbo S4 GX 32 | RPVOT Modifikasi |  |  | % of RPVOT | Shell Turbo S4 GX 32 | 95% | id
001F4448 | Shell Turbo S4 GX 32 | Usia TOST | ASTM D943 |  | hours | Shell Turbo S4 GX 32 | 10 000+ | id
001F4448 | Shell Turbo S4 GX 32 | TOST 1000 jam lumpur | ASTM D4310 |  | mg/kg | Shell Turbo S4 GX 32 | 25 | id
001F4448 | Shell Turbo S4 GX 32 | TOST Kering | ASTM D7873 | @120°C |  | Shell Turbo S4 GX 32 |  | id
001F4448 | Shell Turbo S4 GX 32 | Kelas Viskositas ISO | ISO 3448 |  |  | Shell Turbo S4 GX 32 | 32 | id
001F4448 | Shell Turbo S4 GX 32 | Kadar Timbunan pada 50% RPVOT |  |  | mg/kg | Shell Turbo S4 GX 32 | 25 | id
001F4448 | Shell Turbo S4 GX 32 | Waktu ke 50% RPVOT |  |  | hours | Shell Turbo S4 GX 32 | 1410 | id
001F4449 | Shell Turbo S4 GX 46 | Viskositas Kinematis | ASTM D445 | @40°C | mm²/s | Shell Turbo S4 GX 46 | 43.5 | id
001F4449 | Shell Turbo S4 GX 46 | Viskositas Kinematis | ASTM D445 | @100°C | mm²/s | Shell Turbo S4 GX 46 | 7.50 | id
001F4449 | Shell Turbo S4 GX 46 | Indeks Viskositas | ASTM D2270 |  |  | Shell Turbo S4 GX 46 | 139 | id
001F4449 | Shell Turbo S4 GX 46 | Densitas | IP 365 | @15°C | g/cm³ | Shell Turbo S4 GX 46 | 0.829 | id
001F4449 | Shell Turbo S4 GX 46 | Titik Tuang | ASTM D97 |  | °C | Shell Turbo S4 GX 46 | -27 | id
001F4449 | Shell Turbo S4 GX 46 | Titik Nyala (COC) | ASTM D92 |  | °C | Shell Turbo S4 GX 46 | 250 | id
001F4449 | Shell Turbo S4 GX 46 | Angka Netralisasi | ASTM D974 |  | mg KOH/g | Shell Turbo S4 GX 46 | 0.15 | id
001F4449 | Shell Turbo S4 GX 46 | Pelepasan Udara | ASTM D3427 | @50°C | minutes | Shell Turbo S4 GX 46 | 1 | id
001F4449 | Shell Turbo S4 GX 46 | Korosi tembaga | ASTM D130 | 3hr/100°C |  | Shell Turbo S4 GX 46 | 1b | id
001F4449 | Shell Turbo S4 GX 46 | Sifat Pencegahan Karat | ASTM D665 A & B |  |  | Shell Turbo S4 GX 46 | No Rust | id
001F4449 | Shell Turbo S4 GX 46 | Keterpisahan Air | ASTM D1401 | minutes to 3 mL emulsion | minutes | Shell Turbo S4 GX 46 | 15 | id
001F4449 | Shell Turbo S4 GX 46 | Kemampuan Melepaskan Uap | IP 19 |  | seconds | Shell Turbo S4 GX 46 | 95 | id
001F4449 | Shell Turbo S4 GX 46 | Karakteristik pembusaan | ASTM D892 | tendency, stability | mL/mL | Shell Turbo S4 GX 46 |  | id
001F4449 | Shell Turbo S4 GX 46 | Sekuens I |  |  |  | Shell Turbo S4 GX 46 | 0/0 | id
001F4449 | Shell Turbo S4 GX 46 | Sekuens II |  |  |  | Shell Turbo S4 GX 46 | 0/0 | id
001F4449 | Shell Turbo S4 GX 46 | Sekuens III |  |  |  | Shell Turbo S4 GX 46 | 0/0 | id
001F4449 | Shell Turbo S4 GX 46 | Dukung Beban - FZG - kegagalan load stage | DIN 51354 |  |  | Shell Turbo S4 GX 46 | 11 | id
001F4449 | Shell Turbo S4 GX 46 | Stabilitas oksidasi |  |  |  | Shell Turbo S4 GX 46 |  | id
001F4449 | Shell Turbo S4 GX 46 | RPVOT | ASTM D2272 |  | minutes | Shell Turbo S4 GX 46 | 1 400 | id
001F4449 | Shell Turbo S4 GX 46 | RPVOT Modifikasi |  |  | % of RPVOT | Shell Turbo S4 GX 46 | 95% | id
001F4449 | Shell Turbo S4 GX 46 | Usia TOST | ASTM D943 |  | hours | Shell Turbo S4 GX 46 | 10 000+ | id
001F4449 | Shell Turbo S4 GX 46 | TOST 1000 jam lumpur | ASTM D4310 |  | mg/kg | Shell Turbo S4 GX 46 | 25 | id
001F4449 | Shell Turbo S4 GX 46 | TOST Kering | ASTM D7873 | @120°C |  | Shell Turbo S4 GX 46 |  | id
001F4449 | Shell Turbo S4 GX 46 | Kelas Viskositas ISO | ISO 3448 |  |  | Shell Turbo S4 GX 46 | 46 | id
001F4449 | Shell Turbo S4 GX 46 | Kadar Timbunan pada 50% RPVOT |  |  | mg/kg | Shell Turbo S4 GX 46 | 26 | id
001F4449 | Shell Turbo S4 GX 46 | Waktu ke 50% RPVOT |  |  | hours | Shell Turbo S4 GX 46 | 1 460 | id
001F4447 | Shell Turbo S4 X 32 | Viskositas Kinematis | ASTM D445 | @40°C | mm²/s | Shell Turbo S4 X 32 | 32.0 | id
001F4447 | Shell Turbo S4 X 32 | Viskositas Kinematis | ASTM D445 | @100°C | mm²/s | Shell Turbo S4 X 32 | 6.10 | id
001F4447 | Shell Turbo S4 X 32 | Indeks Viskositas | ASTM D2270 |  |  | Shell Turbo S4 X 32 | 141 | id
001F4447 | Shell Turbo S4 X 32 | Densitas | IP 365 | @15°C | g/cm³ | Shell Turbo S4 X 32 | 0.827 | id
001F4447 | Shell Turbo S4 X 32 | Titik Tuang | ASTM D97 |  | °C | Shell Turbo S4 X 32 | -42 | id
001F4447 | Shell Turbo S4 X 32 | Titik Nyala (COC) | ASTM D92 |  | °C | Shell Turbo S4 X 32 | 230 | id
001F4447 | Shell Turbo S4 X 32 | Angka Netralisasi | ASTM D974 |  | mg KOH/g | Shell Turbo S4 X 32 | 0.10 | id
001F4447 | Shell Turbo S4 X 32 | Pelepasan Udara | ASTM D3427 | @50°C | minutes | Shell Turbo S4 X 32 | 1 | id
001F4447 | Shell Turbo S4 X 32 | Korosi tembaga | ASTM D130 | 3hr/100°C |  | Shell Turbo S4 X 32 | 1b | id
001F4447 | Shell Turbo S4 X 32 | Sifat Pencegahan Karat | ASTM D665 A & B |  |  | Shell Turbo S4 X 32 | No Rust | id
001F4447 | Shell Turbo S4 X 32 | Keterpisahan Air | ASTM D1401 | minutes to 3 mL emulsion | minutes | Shell Turbo S4 X 32 | 15 | id
001F4447 | Shell Turbo S4 X 32 | Kemampuan Melepaskan Uap | IP 19 |  | Seconds | Shell Turbo S4 X 32 | 80 | id
001F4447 | Shell Turbo S4 X 32 | Karakteristik pembusaan | ASTM D892 | tendency, stability | mL/mL | Shell Turbo S4 X 32 |  | id
001F4447 | Shell Turbo S4 X 32 | Sekuens I |  |  |  | Shell Turbo S4 X 32 | 0/0 | id
001F4447 | Shell Turbo S4 X 32 | Sekuens II |  |  |  | Shell Turbo S4 X 32 | 0/0 | id
001F4447 | Shell Turbo S4 X 32 | Sekuens III |  |  |  | Shell Turbo S4 X 32 | 0/0 | id
001F4447 | Shell Turbo S4 X 32 | Dukung Beban - FZG - kegagalan load stage | DIN 51354 |  |  | Shell Turbo S4 X 32 | 7 | id
001F4447 | Shell Turbo S4 X 32 | Stabilitas oksidasi |  |  |  | Shell Turbo S4 X 32 |  | id
001F4447 | Shell Turbo S4 X 32 | RPVOT | ASTM D2272 |  | minutes | Shell Turbo S4 X 32 | 1 400 | id
001F4447 | Shell Turbo S4 X 32 | RPVOT Modifikasi |  |  | % of RPVOT | Shell Turbo S4 X 32 | 95% | id
001F4447 | Shell Turbo S4 X 32 | Usia TOST | ASTM D943 |  | hours | Shell Turbo S4 X 32 | 10 000+ | id
001F4447 | Shell Turbo S4 X 32 | TOST 1000 jam endapan | ASTM D4310 |  | mg/kg | Shell Turbo S4 X 32 | 20 | id
001F4447 | Shell Turbo S4 X 32 | TOST Kering | ASTM D7873 | @120°C |  | Shell Turbo S4 X 32 |  | id
001F4447 | Shell Turbo S4 X 32 | Kelas Viskositas ISO | ISO 3448 |  |  | Shell Turbo S4 X 32 | 32 | id
001F4447 | Shell Turbo S4 X 32 | Kadar Lumpur pada 25% RPVOT |  |  | mg/kg | Shell Turbo S4 X 32 | 51 | id
001F4447 | Shell Turbo S4 X 32 | Waktu ke 25% RPVOT |  |  | hours | Shell Turbo S4 X 32 | 1 320 | id
001A9782 | Shell Turbo Oil T 32 | Viskositas | ASTM D445 | @40°C | cSt | Shell Turbo T 32 | 32.0 | id
001A9782 | Shell Turbo Oil T 32 | Viskositas | ASTM D445 | @100°C | cSt | Shell Turbo T 32 | 5.45 | id
001A9782 | Shell Turbo Oil T 32 | Indeks Viskositas | ASTM D2270 |  |  | Shell Turbo T 32 | 105 | id
001A9782 | Shell Turbo Oil T 32 | Warna | ASTM D1500 |  |  | Shell Turbo T 32 | L 0.5 | id
001A9782 | Shell Turbo Oil T 32 | Densitas | ASTM D4052 | @15°C | kg/m³ | Shell Turbo T 32 | 840 | id
001A9782 | Shell Turbo Oil T 32 | Titik Tuang | ASTM D97 |  | °C maximum | Shell Turbo T 32 | -33 | id
001A9782 | Shell Turbo Oil T 32 | Titik Nyala (COC) | ASTM D92 |  | °C minimum | Shell Turbo T 32 | 215 | id
001A9782 | Shell Turbo Oil T 32 | Angka Asam Total | ASTM D974 |  | mg KOH/g | Shell Turbo T 32 | 0.10 | id
001A9782 | Shell Turbo Oil T 32 | Pelepasan Udara, Menit | ASTM D3427 | @50°C | minutes | Shell Turbo T 32 | 4 | id
001A9782 | Shell Turbo Oil T 32 | Kemampuan Melepaskan Air | ASTM D1401 |  | minutes | Shell Turbo T 32 | 15 | id
001A9782 | Shell Turbo Oil T 32 | Kemampuan Melepaskan Uap | DIN 51589 |  | seconds | Shell Turbo T 32 | 150 | id
001A9782 | Shell Turbo Oil T 32 | Kontrol Karat | ASTM D665B |  |  | Shell Turbo T 32 | Pass | id
001A9782 | Shell Turbo Oil T 32 | Uji Kontrol Oksidasi - Usia TOST | ASTM D943 |  | hours | Shell Turbo T 32 | 10,000+ | id
001A9782 | Shell Turbo Oil T 32 | Uji Kontrol Oksidasi - RPVOT | ASTM D2272 |  | minutes minimum | Shell Turbo T 32 | 950 | id
001A9783 | Shell Turbo Oil T 46 | Viskositas | ASTM D445 | @40°C | cSt | Shell Turbo Oil T 46 | 46.0 | id
001A9783 | Shell Turbo Oil T 46 | Viskositas | ASTM D445 | @100°C | cSt | Shell Turbo Oil T 46 | 6.90 | id
001A9783 | Shell Turbo Oil T 46 | Indeks Viskositas | ASTM D2270 |  |  | Shell Turbo Oil T 46 | 105 | id
001A9783 | Shell Turbo Oil T 46 | Warna | ASTM D1500 |  |  | Shell Turbo Oil T 46 | L 0.5 | id
001A9783 | Shell Turbo Oil T 46 | Densitas | ASTM D4052 | @15°C | kg/m³ | Shell Turbo Oil T 46 | 858 | id
001A9783 | Shell Turbo Oil T 46 | Titik Tuang | ASTM D97 |  | °C maximum | Shell Turbo Oil T 46 | -27 | id
001A9783 | Shell Turbo Oil T 46 | Titik Nyala (COC) | ASTM D92 |  | °C minimum | Shell Turbo Oil T 46 | 220 | id
001A9783 | Shell Turbo Oil T 46 | Angka Asam Total | ASTM D974 |  | mg KOH/g | Shell Turbo Oil T 46 | 0.10 | id
001A9783 | Shell Turbo Oil T 46 | Pelepasan Udara, Menit | ASTM D3427 | @50°C | minutes | Shell Turbo Oil T 46 | 4 | id
001A9783 | Shell Turbo Oil T 46 | Kemampuan Melepaskan Air | ASTM D1401 |  | minutes | Shell Turbo Oil T 46 | 15 | id
001A9783 | Shell Turbo Oil T 46 | Kemampuan Melepaskan Uap | DIN 51589 |  | seconds | Shell Turbo Oil T 46 | 153 | id
001A9783 | Shell Turbo Oil T 46 | Kontrol Karat | ASTM D665B |  |  | Shell Turbo Oil T 46 | Pass | id
001A9783 | Shell Turbo Oil T 46 | Uji Kontrol Oksidasi - Usia TOST | ASTM D943 |  | hours | Shell Turbo Oil T 46 | 10,000+ | id
001A9783 | Shell Turbo Oil T 46 | Uji Kontrol Oksidasi - RPVOT - menit | ASTM D2272 |  | minutes minimum | Shell Turbo Oil T 46 | 950 | id
001A9784 | Shell Turbo Oil T 68 | Viskositas | ASTM D445 | @40°C | cSt | Shell Turbo Oil T 68 | 68.0 | id
001A9784 | Shell Turbo Oil T 68 | Viskositas | ASTM D445 | @100°C | cSt | Shell Turbo Oil T 68 | 8.95 | id
001A9784 | Shell Turbo Oil T 68 | Indeks Viskositas | ASTM D2270 |  |  | Shell Turbo Oil T 68 | 105 | id
001A9784 | Shell Turbo Oil T 68 | Warna | ASTM D1500 |  |  | Shell Turbo Oil T 68 | L 0.5 | id
001A9784 | Shell Turbo Oil T 68 | Densitas | ASTM D4052 | @15°C | kg/m³ | Shell Turbo Oil T 68 | 871 | id
001A9784 | Shell Turbo Oil T 68 | Titik Tuang | ASTM D97 |  | °C maximum | Shell Turbo Oil T 68 | -24 | id
001A9784 | Shell Turbo Oil T 68 | Titik Nyala (COC) | ASTM D92 |  | °C minimum | Shell Turbo Oil T 68 | 240 | id
001A9784 | Shell Turbo Oil T 68 | Angka Asam Total | ASTM D974 |  | mg KOH/g | Shell Turbo Oil T 68 | 0.10 | id
001A9784 | Shell Turbo Oil T 68 | Pelepasan Udara, Menit | ASTM D3427 | @50°C | minutes | Shell Turbo Oil T 68 | 5 | id
001A9784 | Shell Turbo Oil T 68 | Kemampuan Melepaskan Air | ASTM D1401 |  | minutes | Shell Turbo Oil T 68 | 20 | id
001A9784 | Shell Turbo Oil T 68 | Kontrol Karat | ASTM D665B |  |  | Shell Turbo Oil T 68 | Pass | id
001A9784 | Shell Turbo Oil T 68 | Uji Kontrol Oksidasi - Usia TOST | ASTM D943 |  | hours | Shell Turbo Oil T 68 | 7,000+ | id
001A9784 | Shell Turbo Oil T 68 | Uji Kontrol Oksidasi - RPVOT - menit | ASTM D2272 |  | minutes | Shell Turbo Oil T 68 | 600 | id